## Página1
Ref | [Catalyst] | [Dye] | pH | time (min) | m/z | ṁ O3 (mg/h) | Vp | Dp | Eg | ZP
https://doi.org/10.1016/j.jasms.2006.12.001 |  | Tetraciclina | 3 | 0 | 445 | 0
https://doi.org/10.1016/j.jasms.2006.12.001 |  | Tetraciclina | 3 | 30 | 449 | 0
https://doi.org/10.1016/j.jasms.2006.12.001 |  | Tetraciclina | 3 | 90 | 444 | 0
https://doi.org/10.1016/j.jasms.2006.12.001 |  | Tetraciclina | 3 | 120 | 460 | 0
https://doi.org/10.1016/j.jasms.2006.12.001 |  | Tetraciclina | 3 | 150 | 476 | 0
https://doi.org/10.1016/j.jhazmat.2010.05.063 |  | Tetraciclina | 2.2 | 0 | 455 | 0
https://doi.org/10.1016/j.jhazmat.2010.05.063 |  | Tetraciclina | 2.2 | 4 | 461 | 600
https://doi.org/10.1016/j.jhazmat.2010.05.063 |  | Tetraciclina | 2.2 | 4 | 477 | 600
https://doi.org/10.1016/j.jhazmat.2010.05.063 |  | Tetraciclina | 2.2 | 3 | 432 | 600
https://doi.org/10.1016/j.jhazmat.2010.05.063 |  | Tetraciclina | 2.2 | 4 | 416 | 600
https://doi.org/10.1016/j.jhazmat.2010.05.063 |  | Tetraciclina | 2.2 | 6 | 509 | 600
https://doi.org/10.1016/j.jhazmat.2010.05.063 |  | Tetraciclina | 2.2 | 6 | 480.1 | 600
https://doi.org/10.1016/j.jhazmat.2010.05.063 |  | Tetraciclina | 2.2 | 5 | 525.1 | 600
https://doi.org/10.1016/j.jhazmat.2010.05.063 |  | Tetraciclina | 2.2 | 5 | 448 | 600
https://doi.org/10.1016/j.jhazmat.2010.05.063 |  | Tetraciclina | 2.2 | 5 | 496 | 600
https://doi.org/10.1016/j.jhazmat.2010.05.063 |  | Tetraciclina | 2.2 | 7 | 408 | 600
https://doi.org/10.1016/j.jhazmat.2010.05.063 |  | Tetraciclina | 2.22 | 8 | 336 | 600
https://doi.org/10.1016/j.jhazmat.2010.05.063 |  | Tetraciclina | 2.22 | 15 | 505 | 600
https://doi.org/10.1016/j.jhazmat.2010.05.063 |  | Tetraciclina | 2.22 | 1 | 459 | 600
https://doi.org/10.1016/j.seppur.2011.06.035 |  | Tetraciclina | 7 | 0 | 445 | 0
https://doi.org/10.1016/j.seppur.2011.06.035 |  | Tetraciclina | 7 | 1.5 | 469.2 | 1645
https://doi.org/10.1016/j.seppur.2011.06.035 |  | Tetraciclina | 7 | 1.5 | 34.2 | 1645
https://doi.org/10.1016/j.seppur.2011.06.035 |  | Tetraciclina | 7 | 1.5 | 273.1 | 1645
https://doi.org/10.1016/j.seppur.2011.06.035 |  | Tetraciclina | 7 | 1.5 | 224.1 | 1645
https://doi.org/10.1016/j.seppur.2011.06.035 |  | Tetraciclina | 7 | 1.5 | 130.2 | 1645
https://doi.org/10.1016/j.seppur.2011.06.035 |  | Tetraciclina | 7 | 1.9 | 493.1 | 1645
https://doi.org/10.1016/j.seppur.2011.06.035 |  | Tetraciclina | 7 | 1.9 | 433.2 | 1645
https://doi.org/10.1016/j.seppur.2011.06.035 |  | Tetraciclina | 7 | 1.9 | 310.1 | 1645
https://doi.org/10.1016/j.seppur.2011.06.035 |  | Tetraciclina | 7 | 1.9 | 238.1 | 1645
https://doi.org/10.1016/j.seppur.2011.06.035 |  | Tetraciclina | 7 | 1.9 | 130.2 | 1645
https://doi.org/10.1016/j.seppur.2011.06.035 |  | Tetraciclina | 7 | 3.4 | 465.1 | 1645
https://doi.org/10.1016/j.seppur.2011.06.035 |  | Tetraciclina | 7 | 3.4 | 339.2 | 1645
https://doi.org/10.1016/j.seppur.2011.06.035 |  | Tetraciclina | 7 | 3.4 | 281.2 | 1645
https://doi.org/10.1016/j.seppur.2011.06.035 |  | Tetraciclina | 7 | 3.4 | 205 | 1645
https://doi.org/10.1016/j.seppur.2011.06.035 |  | Tetraciclina | 7 | 3.4 | 130.1 | 1645
https://doi.org/10.1016/j.seppur.2011.06.035 |  | Tetraciclina | 7 | 5.7 | 461.2 | 1645
https://doi.org/10.1016/j.seppur.2011.06.035 |  | Tetraciclina | 7 | 5.7 | 130.1 | 1645
https://doi.org/10.1016/j.seppur.2011.06.035 |  | Tetraciclina | 7 | 6.1 | 477.1 | 1645
https://doi.org/10.1016/j.seppur.2011.06.035 |  | Tetraciclina | 7 | 6.1 | 460.1 | 1645
https://doi.org/10.1016/j.seppur.2011.06.035 |  | Tetraciclina | 7 | 6.1 | 130.1 | 1645
https://doi.org/10.1016/j.seppur.2011.06.035 |  | Tetraciclina | 7 | 6.9 | 445.2 | 1645
https://doi.org/10.1016/j.seppur.2011.06.035 |  | Tetraciclina | 7 | 6.9 | 427.2 | 1645
https://doi.org/10.1021/acsestengg.4c00102 |  | Tetraciclina | 5 | 0 | 455 | 0
https://doi.org/10.1021/acsestengg.4c00102 |  | Tetraciclina | 5 | 5 | 431 | 4.2
https://doi.org/10.1021/acsestengg.4c00102 |  | Tetraciclina | 5 | 5 | 426 | 4.2
https://doi.org/10.1021/acsestengg.4c00102 |  | Tetraciclina | 5 | 5 | 415 | 4.2
https://doi.org/10.1021/acsestengg.4c00102 |  | Tetraciclina | 5 | 5 | 400 | 4.2
https://doi.org/10.1021/acsestengg.4c00102 |  | Tetraciclina | 5 | 5 | 451 | 4.2
https://doi.org/10.1021/acsestengg.4c00102 |  | Tetraciclina | 5 | 5 | 422 | 4.2
https://doi.org/10.1021/acsestengg.4c00102 |  | Tetraciclina | 5 | 5 | 384 | 4.2
https://doi.org/10.1021/acsestengg.4c00102 |  | Tetraciclina | 5 | 5 | 396 | 4.2
https://doi.org/10.1021/acsestengg.4c00102 |  | Tetraciclina | 5 | 5 | 370 | 4.2
https://doi.org/10.1021/acsestengg.4c00102 |  | Tetraciclina | 5 | 20 | 400 | 4.2
https://doi.org/10.1021/acsestengg.4c00102 |  | Tetraciclina | 5 | 20 | 345 | 4.2
https://doi.org/10.1021/acsestengg.4c00102 |  | Tetraciclina | 5 | 20 | 273 | 4.2
https://doi.org/10.1021/acsestengg.4c00102 |  | Tetraciclina | 5 | 20 | 261 | 4.2
https://doi.org/10.1021/acsestengg.4c00102 |  | Tetraciclina | 5 | 20 | 245 | 4.2
https://doi.org/10.1021/acsestengg.4c00102 |  | Tetraciclina | 5 | 20 | 304 | 4.2
https://doi.org/10.1021/acsestengg.4c00102 |  | Tetraciclina | 5 | 20 | 230 | 4.2
https://doi.org/10.1021/acsestengg.4c00102 |  | Tetraciclina | 5 | 20 | 396 | 4.2
https://doi.org/10.1016/j.jallcom.2024.175848 |  | Tetraciclina | 4.1 | 0 | 445 | 0
https://doi.org/10.1016/j.jallcom.2024.175848 |  | Tetraciclina | 4.1 | 10 | 416 | 468
https://doi.org/10.1016/j.jallcom.2024.175848 |  | Tetraciclina | 4.1 | 20 | 461 | 468
https://doi.org/10.1016/j.jallcom.2024.175848 |  | Tetraciclina | 4.1 | 30 | 477 | 468
https://doi.org/10.1016/j.jallcom.2024.175848 |  | Tetraciclina | 4.1 | 40 | 433 | 468
https://doi.org/10.1016/j.jallcom.2024.175848 |  | Tetraciclina | 4.1 | 50 | 427 | 468
https://doi.org/10.1016/j.jallcom.2024.175848 |  | Tetraciclina | 4.1 | 60 | 397 | 468
https://doi.org/10.1016/j.jallcom.2024.175848 |  | Tetraciclina | 4.1 | 70 | 340 | 468
https://doi.org/10.1016/j.jallcom.2024.175848 |  | Tetraciclina | 4.1 | 80 | 287 | 468
https://doi.org/10.1016/j.jallcom.2024.175848 |  | Tetraciclina | 4.1 | 90 | 279 | 468
https://doi.org/10.1016/j.jallcom.2024.175848 |  | Tetraciclina | 4.1 | 100 | 245 | 468
https://doi.org/10.1016/j.jallcom.2024.175848 |  | Tetraciclina | 4.1 | 110 | 150 | 468
https://doi.org/10.1016/j.jallcom.2024.175848 |  | Tetraciclina | 4.1 | 120 | 120 | 468
https://doi.org/10.1016/j.cej.2018.08.198 |  | Tetraciclina | 6.2 | 0 | 445 | 0
https://doi.org/10.1016/j.cej.2018.08.198 |  | Tetraciclina | 6.2 | 20 | 476 | 12
https://doi.org/10.1016/j.cej.2018.08.198 |  | Tetraciclina | 6.2 | 37 | 371 | 12
https://doi.org/10.1016/j.cej.2018.08.198 |  | Tetraciclina | 6.2 | 30 | 415 | 12
https://doi.org/10.1016/j.cej.2018.08.198 |  | Tetraciclina | 6.2 | 20 | 431 | 12
https://doi.org/10.1016/j.cej.2018.08.198 |  | Tetraciclina | 6.2 | 30 | 479 | 12
https://doi.org/10.1016/j.cej.2018.08.198 |  | Tetraciclina | 6.2 | 50 | 401 | 12
https://doi.org/10.1016/j.cej.2018.08.198 |  | Tetraciclina | 6.2 | 40 | 364 | 12
https://doi.org/10.1016/j.cej.2018.08.198 |  | Tetraciclina | 6.2 | 60 | 163 | 12