## Plan1
time | [Dye] | WL | [Cat] | Catalyst | pH | V (mL) | A | %R | SBET | Dp | Vp | ZP | pHPCZ | Eg | C (%) | Fe (%) | Cu (%) | Cl (%) | Na (%) | Al (%) | Si (%) | O (%) | Si/Al | NAC | CRM | CP | COP | CT | C/Co
0 | 135 | 590 | 1 | Sod@CuO | 7 | 100 | 0.42625 | 0 | 15 | 14.7 | 0.037 | -18.5 | 7.46 | 1.67 | 38.03 | 15.59 | 0.68 | 0 | 2.17 | 4.6 | 7.33 | 31.59 | 1.59 | 5.615632 | 56.16 | 56.16 | 0 | 117.935632 | 1
15 | 135 | 590 | 1 | Sod@CuO | 7 | 100 | 0.424375 | 0.4398827 | 15 | 14.7 | 0.037 | -18.5 | 7.46 | 1.67 | 38.03 | 15.59 | 0.68 | 0 | 2.17 | 4.6 | 7.33 | 31.59 | 1.59 | 5.615632 | 56.16 | 16.32 | 0.096 | 78.191632 | 0.9956012
30 | 135 | 590 | 1 | Sod@CuO | 7 | 100 | 0.421875 | 1.026393 | 15 | 14.7 | 0.037 | -18.5 | 7.46 | 1.67 | 38.03 | 15.59 | 0.68 | 0 | 2.17 | 4.6 | 7.33 | 31.59 | 1.59 | 5.615632 | 56.16 | 16.32 | 0.192 | 78.287632 | 0.9897361
45 | 135 | 590 | 1 | Sod@CuO | 7 | 100 | 0.4125 | 3.225806 | 15 | 14.7 | 0.037 | -18.5 | 7.46 | 1.67 | 38.03 | 15.59 | 0.68 | 0 | 2.17 | 4.6 | 7.33 | 31.59 | 1.59 | 5.615632 | 56.16 | 16.32 | 0.288 | 78.383632 | 0.9677419
60 | 135 | 590 | 1 | Sod@CuO | 7 | 100 | 0.407 | 4.516129 | 15 | 14.7 | 0.037 | -18.5 | 7.46 | 1.67 | 38.03 | 15.59 | 0.68 | 0 | 2.17 | 4.6 | 7.33 | 31.59 | 1.59 | 5.615632 | 56.16 | 16.32 | 0.384 | 78.479632 | 0.9548387
75 | 135 | 590 | 1 | Sod@CuO | 7 | 100 | 0.402 | 5.68915 | 15 | 14.7 | 0.037 | -18.5 | 7.46 | 1.67 | 38.03 | 15.59 | 0.68 | 0 | 2.17 | 4.6 | 7.33 | 31.59 | 1.59 | 5.615632 | 56.16 | 16.32 | 0.48 | 78.575632 | 0.9431085
90 | 135 | 590 | 1 | Sod@CuO | 7 | 100 | 0.3946875 | 7.404692 | 15 | 14.7 | 0.037 | -18.5 | 7.46 | 1.67 | 38.03 | 15.59 | 0.68 | 0 | 2.17 | 4.6 | 7.33 | 31.59 | 1.59 | 5.615632 | 56.16 | 16.32 | 0.576 | 78.671632 | 0.9259531
120 | 135 | 590 | 1 | Sod@CuO | 7 | 100 | 0.3725 | 12.60997 | 15 | 14.7 | 0.037 | -18.5 | 7.46 | 1.67 | 38.03 | 15.59 | 0.68 | 0 | 2.17 | 4.6 | 7.33 | 31.59 | 1.59 | 5.615632 | 56.16 | 16.32 | 0.768 | 78.863632 | 0.8739003
150 | 135 | 590 | 1 | Sod@CuO | 7 | 100 | 0.3346875 | 21.48094 | 15 | 14.7 | 0.037 | -18.5 | 7.46 | 1.67 | 38.03 | 15.59 | 0.68 | 0 | 2.17 | 4.6 | 7.33 | 31.59 | 1.59 | 5.615632 | 56.16 | 16.32 | 0.96 | 79.055632 | 0.7851906
180 | 135 | 590 | 1 | Sod@CuO | 7 | 100 | 0.3040625 | 28.66569 | 15 | 14.7 | 0.037 | -18.5 | 7.46 | 1.67 | 38.03 | 15.59 | 0.68 | 0 | 2.17 | 4.6 | 7.33 | 31.59 | 1.59 | 5.615632 | 56.16 | 16.32 | 1.152 | 79.247632 | 0.7133431
210 | 135 | 590 | 1 | Sod@CuO | 7 | 100 | 0.27625 | 35.19062 | 15 | 14.7 | 0.037 | -18.5 | 7.46 | 1.67 | 38.03 | 15.59 | 0.68 | 0 | 2.17 | 4.6 | 7.33 | 31.59 | 1.59 | 5.615632 | 56.16 | 16.32 | 1.344 | 79.439632 | 0.6480938
240 | 135 | 590 | 1 | Sod@CuO | 7 | 100 | 0.2496875 | 41.42229 | 15 | 14.7 | 0.037 | -18.5 | 7.46 | 1.67 | 38.03 | 15.59 | 0.68 | 0 | 2.17 | 4.6 | 7.33 | 31.59 | 1.59 | 5.615632 | 56.16 | 16.32 | 1.536 | 79.631632 | 0.5857771
0 | 135 | 663 | 1 | Sod@CuO | 7 | 100 | 0.529 | 0 | 15 | 14.7 | 0.037 | -18.5 | 7.46 | 1.67 | 38.03 | 15.59 | 0.68 | 0 | 2.17 | 4.6 | 7.33 | 31.59 | 1.59 | 5.615632 | 56.16 | 16.32 | 0 | 78.095632 | 1
15 | 135 | 663 | 1 | Sod@CuO | 7 | 100 | 0.513 | 3.024575 | 15 | 14.7 | 0.037 | -18.5 | 7.46 | 1.67 | 38.03 | 15.59 | 0.68 | 0 | 2.17 | 4.6 | 7.33 | 31.59 | 1.59 | 5.615632 | 56.16 | 16.32 | 0.096 | 78.191632 | 0.9697543
30 | 135 | 663 | 1 | Sod@CuO | 7 | 100 | 0.516 | 2.457467 | 15 | 14.7 | 0.037 | -18.5 | 7.46 | 1.67 | 38.03 | 15.59 | 0.68 | 0 | 2.17 | 4.6 | 7.33 | 31.59 | 1.59 | 5.615632 | 56.16 | 16.32 | 0.192 | 78.287632 | 0.9754253
45 | 135 | 663 | 1 | Sod@CuO | 7 | 100 | 0.504 | 4.725898 | 15 | 14.7 | 0.037 | -18.5 | 7.46 | 1.67 | 38.03 | 15.59 | 0.68 | 0 | 2.17 | 4.6 | 7.33 | 31.59 | 1.59 | 5.615632 | 56.16 | 16.32 | 0.288 | 78.383632 | 0.952741
60 | 135 | 663 | 1 | Sod@CuO | 7 | 100 | 0.502 | 5.10397 | 15 | 14.7 | 0.037 | -18.5 | 7.46 | 1.67 | 38.03 | 15.59 | 0.68 | 0 | 2.17 | 4.6 | 7.33 | 31.59 | 1.59 | 5.615632 | 56.16 | 16.32 | 0.384 | 78.479632 | 0.9489603
75 | 135 | 663 | 1 | Sod@CuO | 7 | 100 | 0.498 | 5.860113 | 15 | 14.7 | 0.037 | -18.5 | 7.46 | 1.67 | 38.03 | 15.59 | 0.68 | 0 | 2.17 | 4.6 | 7.33 | 31.59 | 1.59 | 5.615632 | 56.16 | 16.32 | 0.48 | 78.575632 | 0.9413989
90 | 135 | 663 | 1 | Sod@CuO | 7 | 100 | 0.495 | 6.427221 | 15 | 14.7 | 0.037 | -18.5 | 7.46 | 1.67 | 38.03 | 15.59 | 0.68 | 0 | 2.17 | 4.6 | 7.33 | 31.59 | 1.59 | 5.615632 | 56.16 | 16.32 | 0.576 | 78.671632 | 0.9357278
120 | 135 | 663 | 1 | Sod@CuO | 7 | 100 | 0.49 | 7.372401 | 15 | 14.7 | 0.037 | -18.5 | 7.46 | 1.67 | 38.03 | 15.59 | 0.68 | 0 | 2.17 | 4.6 | 7.33 | 31.59 | 1.59 | 5.615632 | 56.16 | 16.32 | 0.768 | 78.863632 | 0.926276
150 | 135 | 663 | 1 | Sod@CuO | 7 | 100 | 0.508 | 3.969754 | 15 | 14.7 | 0.037 | -18.5 | 7.46 | 1.67 | 38.03 | 15.59 | 0.68 | 0 | 2.17 | 4.6 | 7.33 | 31.59 | 1.59 | 5.615632 | 56.16 | 16.32 | 0.96 | 79.055632 | 0.9603025
180 | 135 | 663 | 1 | Sod@CuO | 7 | 100 | 0.506 | 4.347826 | 15 | 14.7 | 0.037 | -18.5 | 7.46 | 1.67 | 38.03 | 15.59 | 0.68 | 0 | 2.17 | 4.6 | 7.33 | 31.59 | 1.59 | 5.615632 | 56.16 | 16.32 | 1.152 | 79.247632 | 0.9565217
210 | 135 | 663 | 1 | Sod@CuO | 7 | 100 | 0.5 | 5.482042 | 15 | 14.7 | 0.037 | -18.5 | 7.46 | 1.67 | 38.03 | 15.59 | 0.68 | 0 | 2.17 | 4.6 | 7.33 | 31.59 | 1.59 | 5.615632 | 56.16 | 16.32 | 1.344 | 79.439632 | 0.9451796
240 | 135 | 663 | 1 | Sod@CuO | 7 | 100 | 0.51 | 3.591682 | 15 | 14.7 | 0.037 | -18.5 | 7.46 | 1.67 | 38.03 | 15.59 | 0.68 | 0 | 2.17 | 4.6 | 7.33 | 31.59 | 1.59 | 5.615632 | 56.16 | 16.32 | 1.536 | 79.631632 | 0.9640832
0 | 135 | 590 | 1 | Sod@CuO | 8.3 | 100 | 0.11 | 0 | 15 | 14.7 | 0.037 | -18.5 | 7.46 | 1.67 | 38.03 | 15.59 | 0.68 | 0 | 2.17 | 4.6 | 7.33 | 31.59 | 1.59 | 5.615632 | 56.16 | 16.32 | 0 | 78.095632 | 1
15 | 135 | 590 | 1 | Sod@CuO | 8.3 | 100 | 0.106 | 3.636364 | 15 | 14.7 | 0.037 | -18.5 | 7.46 | 1.67 | 38.03 | 15.59 | 0.68 | 0 | 2.17 | 4.6 | 7.33 | 31.59 | 1.59 | 5.615632 | 56.16 | 16.32 | 0.096 | 78.191632 | 0.9636364
30 | 135 | 590 | 1 | Sod@CuO | 8.3 | 100 | 0.104 | 5.454545 | 15 | 14.7 | 0.037 | -18.5 | 7.46 | 1.67 | 38.03 | 15.59 | 0.68 | 0 | 2.17 | 4.6 | 7.33 | 31.59 | 1.59 | 5.615632 | 56.16 | 16.32 | 0.192 | 78.287632 | 0.9454545
45 | 135 | 590 | 1 | Sod@CuO | 8.3 | 100 | 0.09 | 18.18182 | 15 | 14.7 | 0.037 | -18.5 | 7.46 | 1.67 | 38.03 | 15.59 | 0.68 | 0 | 2.17 | 4.6 | 7.33 | 31.59 | 1.59 | 5.615632 | 56.16 | 16.32 | 0.288 | 78.383632 | 0.8181818
60 | 135 | 590 | 1 | Sod@CuO | 8.3 | 100 | 0.08 | 27.27273 | 15 | 14.7 | 0.037 | -18.5 | 7.46 | 1.67 | 38.03 | 15.59 | 0.68 | 0 | 2.17 | 4.6 | 7.33 | 31.59 | 1.59 | 5.615632 | 56.16 | 16.32 | 0.384 | 78.479632 | 0.7272727
75 | 135 | 590 | 1 | Sod@CuO | 8.3 | 100 | 0.078 | 29.09091 | 15 | 14.7 | 0.037 | -18.5 | 7.46 | 1.67 | 38.03 | 15.59 | 0.68 | 0 | 2.17 | 4.6 | 7.33 | 31.59 | 1.59 | 5.615632 | 56.16 | 16.32 | 0.48 | 78.575632 | 0.7090909
90 | 135 | 590 | 1 | Sod@CuO | 8.3 | 100 | 0.075 | 31.81818 | 15 | 14.7 | 0.037 | -18.5 | 7.46 | 1.67 | 38.03 | 15.59 | 0.68 | 0 | 2.17 | 4.6 | 7.33 | 31.59 | 1.59 | 5.615632 | 56.16 | 16.32 | 0.576 | 78.671632 | 0.6818182
105 | 135 | 590 | 1 | Sod@CuO | 8.3 | 100 | 0.044 | 60 | 15 | 14.7 | 0.037 | -18.5 | 7.46 | 1.67 | 38.03 | 15.59 | 0.68 | 0 | 2.17 | 4.6 | 7.33 | 31.59 | 1.59 | 5.615632 | 56.16 | 16.32 | 0.672 | 78.767632 | 0.4
120 | 135 | 590 | 1 | Sod@CuO | 8.3 | 100 | 0.043 | 60.90909 | 15 | 14.7 | 0.037 | -18.5 | 7.46 | 1.67 | 38.03 | 15.59 | 0.68 | 0 | 2.17 | 4.6 | 7.33 | 31.59 | 1.59 | 5.615632 | 56.16 | 16.32 | 0.768 | 78.863632 | 0.3909091
150 | 135 | 590 | 1 | Sod@CuO | 8.3 | 100 | 0.042 | 61.81818 | 15 | 14.7 | 0.037 | -18.5 | 7.46 | 1.67 | 38.03 | 15.59 | 0.68 | 0 | 2.17 | 4.6 | 7.33 | 31.59 | 1.59 | 5.615632 | 56.16 | 16.32 | 0.96 | 79.055632 | 0.3818182
180 | 135 | 590 | 1 | Sod@CuO | 8.3 | 100 | 0.04 | 63.63636 | 15 | 14.7 | 0.037 | -18.5 | 7.46 | 1.67 | 38.03 | 15.59 | 0.68 | 0 | 2.17 | 4.6 | 7.33 | 31.59 | 1.59 | 5.615632 | 56.16 | 16.32 | 1.152 | 79.247632 | 0.3636364
210 | 135 | 590 | 1 | Sod@CuO | 8.3 | 100 | 0.039 | 64.54545 | 15 | 14.7 | 0.037 | -18.5 | 7.46 | 1.67 | 38.03 | 15.59 | 0.68 | 0 | 2.17 | 4.6 | 7.33 | 31.59 | 1.59 | 5.615632 | 56.16 | 16.32 | 1.344 | 79.439632 | 0.3545455
240 | 135 | 590 | 1 | Sod@CuO | 8.3 | 100 | 0.038 | 65.45455 | 15 | 14.7 | 0.037 | -18.5 | 7.46 | 1.67 | 38.03 | 15.59 | 0.68 | 0 | 2.17 | 4.6 | 7.33 | 31.59 | 1.59 | 5.615632 | 56.16 | 16.32 | 1.536 | 79.631632 | 0.3454545
0 | 135 | 663 | 1 | Sod@CuO | 8.3 | 100 | 0.135 | 0 | 15 | 14.7 | 0.037 | -18.5 | 7.46 | 1.67 | 38.03 | 15.59 | 0.68 | 0 | 2.17 | 4.6 | 7.33 | 31.59 | 1.59 | 5.615632 | 56.16 | 16.32 | 0 | 78.095632 | 1
15 | 135 | 663 | 1 | Sod@CuO | 8.3 | 100 | 0.103 | 23.7037 | 15 | 14.7 | 0.037 | -18.5 | 7.46 | 1.67 | 38.03 | 15.59 | 0.68 | 0 | 2.17 | 4.6 | 7.33 | 31.59 | 1.59 | 5.615632 | 56.16 | 16.32 | 0.096 | 78.191632 | 0.762963
30 | 135 | 663 | 1 | Sod@CuO | 8.3 | 100 | 0.102 | 24.44444 | 15 | 14.7 | 0.037 | -18.5 | 7.46 | 1.67 | 38.03 | 15.59 | 0.68 | 0 | 2.17 | 4.6 | 7.33 | 31.59 | 1.59 | 5.615632 | 56.16 | 16.32 | 0.192 | 78.287632 | 0.7555556
45 | 135 | 663 | 1 | Sod@CuO | 8.3 | 100 | 0.088 | 34.81481 | 15 | 14.7 | 0.037 | -18.5 | 7.46 | 1.67 | 38.03 | 15.59 | 0.68 | 0 | 2.17 | 4.6 | 7.33 | 31.59 | 1.59 | 5.615632 | 56.16 | 16.32 | 0.288 | 78.383632 | 0.6518519
60 | 135 | 663 | 1 | Sod@CuO | 8.3 | 100 | 0.075 | 44.44444 | 15 | 14.7 | 0.037 | -18.5 | 7.46 | 1.67 | 38.03 | 15.59 | 0.68 | 0 | 2.17 | 4.6 | 7.33 | 31.59 | 1.59 | 5.615632 | 56.16 | 16.32 | 0.384 | 78.479632 | 0.5555556
75 | 135 | 663 | 1 | Sod@CuO | 8.3 | 100 | 0.073 | 45.92593 | 15 | 14.7 | 0.037 | -18.5 | 7.46 | 1.67 | 38.03 | 15.59 | 0.68 | 0 | 2.17 | 4.6 | 7.33 | 31.59 | 1.59 | 5.615632 | 56.16 | 16.32 | 0.48 | 78.575632 | 0.5407407
90 | 135 | 663 | 1 | Sod@CuO | 8.3 | 100 | 0.071 | 47.40741 | 15 | 14.7 | 0.037 | -18.5 | 7.46 | 1.67 | 38.03 | 15.59 | 0.68 | 0 | 2.17 | 4.6 | 7.33 | 31.59 | 1.59 | 5.615632 | 56.16 | 16.32 | 0.576 | 78.671632 | 0.5259259
105 | 135 | 663 | 1 | Sod@CuO | 8.3 | 100 | 0.07 | 48.14815 | 15 | 14.7 | 0.037 | -18.5 | 7.46 | 1.67 | 38.03 | 15.59 | 0.68 | 0 | 2.17 | 4.6 | 7.33 | 31.59 | 1.59 | 5.615632 | 56.16 | 16.32 | 0.672 | 78.767632 | 0.5185185
120 | 135 | 663 | 1 | Sod@CuO | 8.3 | 100 | 0.069 | 48.88889 | 15 | 14.7 | 0.037 | -18.5 | 7.46 | 1.67 | 38.03 | 15.59 | 0.68 | 0 | 2.17 | 4.6 | 7.33 | 31.59 | 1.59 | 5.615632 | 56.16 | 16.32 | 0.768 | 78.863632 | 0.5111111
150 | 135 | 663 | 1 | Sod@CuO | 8.3 | 100 | 0.068 | 49.62963 | 15 | 14.7 | 0.037 | -18.5 | 7.46 | 1.67 | 38.03 | 15.59 | 0.68 | 0 | 2.17 | 4.6 | 7.33 | 31.59 | 1.59 | 5.615632 | 56.16 | 16.32 | 0.96 | 79.055632 | 0.5037037
180 | 135 | 663 | 1 | Sod@CuO | 8.3 | 100 | 0.067 | 50.37037 | 15 | 14.7 | 0.037 | -18.5 | 7.46 | 1.67 | 38.03 | 15.59 | 0.68 | 0 | 2.17 | 4.6 | 7.33 | 31.59 | 1.59 | 5.615632 | 56.16 | 16.32 | 1.152 | 79.247632 | 0.4962963
210 | 135 | 663 | 1 | Sod@CuO | 8.3 | 100 | 0.066 | 51.11111 | 15 | 14.7 | 0.037 | -18.5 | 7.46 | 1.67 | 38.03 | 15.59 | 0.68 | 0 | 2.17 | 4.6 | 7.33 | 31.59 | 1.59 | 5.615632 | 56.16 | 16.32 | 1.344 | 79.439632 | 0.4888889
240 | 135 | 663 | 1 | Sod@CuO | 8.3 | 100 | 0.066 | 51.11111 | 15 | 14.7 | 0.037 | -18.5 | 7.46 | 1.67 | 38.03 | 15.59 | 0.68 | 0 | 2.17 | 4.6 | 7.33 | 31.59 | 1.59 | 5.615632 | 56.16 | 16.32 | 1.536 | 79.631632 | 0.4888889
0 | 135 | 590 | 1 | Sod@CuO | 10 | 100 | 0.68 | 0 | 14.8 | 16.6 | 0.037 | -18.5 | 7.51 | 1.38 | 23.7 | 4 | 2.1 | 0.1 | 8.8 | 8.3 | 10.6 | 41.1 | 1.277108 | 5.615632 | 56.16 | 16.32 | 0 | 78.095632 | 1
15 | 135 | 590 | 1 | Sod@CuO | 10 | 100 | 0.671 | 1.323529 | 14.8 | 16.6 | 0.037 | -18.5 | 7.51 | 1.38 | 23.7 | 4 | 2.1 | 0.1 | 8.8 | 8.3 | 10.6 | 41.1 | 1.277108 | 5.615632 | 56.16 | 16.32 | 0.096 | 78.191632 | 0.9867647
30 | 135 | 590 | 1 | Sod@CuO | 10 | 100 | 0.661 | 2.794118 | 14.8 | 16.6 | 0.037 | -18.5 | 7.51 | 1.38 | 23.7 | 4 | 2.1 | 0.1 | 8.8 | 8.3 | 10.6 | 41.1 | 1.277108 | 5.615632 | 56.16 | 16.32 | 0.192 | 78.287632 | 0.9720588
45 | 135 | 590 | 1 | Sod@CuO | 10 | 100 | 0.663 | 2.5 | 14.8 | 16.6 | 0.037 | -18.5 | 7.51 | 1.38 | 23.7 | 4 | 2.1 | 0.1 | 8.8 | 8.3 | 10.6 | 41.1 | 1.277108 | 5.615632 | 56.16 | 16.32 | 0.288 | 78.383632 | 0.975
60 | 135 | 590 | 1 | Sod@CuO | 10 | 100 | 0.615 | 9.558824 | 14.8 | 16.6 | 0.037 | -18.5 | 7.51 | 1.38 | 23.7 | 4 | 2.1 | 0.1 | 8.8 | 8.3 | 10.6 | 41.1 | 1.277108 | 5.615632 | 56.16 | 16.32 | 0.384 | 78.479632 | 0.9044118
75 | 135 | 590 | 1 | Sod@CuO | 10 | 100 | 0.607 | 10.73529 | 14.8 | 16.6 | 0.037 | -18.5 | 7.51 | 1.38 | 23.7 | 4 | 2.1 | 0.1 | 8.8 | 8.3 | 10.6 | 41.1 | 1.277108 | 5.615632 | 56.16 | 16.32 | 0.48 | 78.575632 | 0.8926471
90 | 135 | 590 | 1 | Sod@CuO | 10 | 100 | 0.567 | 16.61765 | 14.8 | 16.6 | 0.037 | -18.5 | 7.51 | 1.38 | 23.7 | 4 | 2.1 | 0.1 | 8.8 | 8.3 | 10.6 | 41.1 | 1.277108 | 5.615632 | 56.16 | 16.32 | 0.576 | 78.671632 | 0.8338235
120 | 135 | 590 | 1 | Sod@CuO | 10 | 100 | 0.502 | 26.17647 | 14.8 | 16.6 | 0.037 | -18.5 | 7.51 | 1.38 | 23.7 | 4 | 2.1 | 0.1 | 8.8 | 8.3 | 10.6 | 41.1 | 1.277108 | 5.615632 | 56.16 | 16.32 | 0.768 | 78.863632 | 0.7382353
150 | 135 | 590 | 1 | Sod@CuO | 10 | 100 | 0.466 | 31.47059 | 14.8 | 16.6 | 0.037 | -18.5 | 7.51 | 1.38 | 23.7 | 4 | 2.1 | 0.1 | 8.8 | 8.3 | 10.6 | 41.1 | 1.277108 | 5.615632 | 56.16 | 16.32 | 0.96 | 79.055632 | 0.6852941
180 | 135 | 590 | 1 | Sod@CuO | 10 | 100 | 0.41 | 39.70588 | 14.8 | 16.6 | 0.037 | -18.5 | 7.51 | 1.38 | 23.7 | 4 | 2.1 | 0.1 | 8.8 | 8.3 | 10.6 | 41.1 | 1.277108 | 5.615632 | 56.16 | 16.32 | 1.152 | 79.247632 | 0.6029412
210 | 135 | 590 | 1 | Sod@CuO | 10 | 100 | 0.407 | 40.14706 | 14.8 | 16.6 | 0.037 | -18.5 | 7.51 | 1.38 | 23.7 | 4 | 2.1 | 0.1 | 8.8 | 8.3 | 10.6 | 41.1 | 1.277108 | 5.615632 | 56.16 | 16.32 | 1.344 | 79.439632 | 0.5985294
240 | 135 | 590 | 1 | Sod@CuO | 10 | 100 | 0.4 | 41.17647 | 14.8 | 16.6 | 0.037 | -18.5 | 7.51 | 1.38 | 23.7 | 4 | 2.1 | 0.1 | 8.8 | 8.3 | 10.6 | 41.1 | 1.277108 | 5.615632 | 56.16 | 16.32 | 1.536 | 79.631632 | 0.5882353
0 | 135 | 663 | 1 | Sod@CuO | 10 | 100 | 0.283 | 0 | 14.8 | 16.6 | 0.037 | -18.5 | 7.51 | 1.38 | 23.7 | 4 | 2.1 | 0.1 | 8.8 | 8.3 | 10.6 | 41.1 | 1.277108 | 5.615632 | 56.16 | 16.32 | 0 | 78.095632 | 1
15 | 135 | 663 | 1 | Sod@CuO | 10 | 100 | 0.231 | 18.37456 | 14.8 | 16.6 | 0.037 | -18.5 | 7.51 | 1.38 | 23.7 | 4 | 2.1 | 0.1 | 8.8 | 8.3 | 10.6 | 41.1 | 1.277108 | 5.615632 | 56.16 | 16.32 | 0.096 | 78.191632 | 0.8162544
30 | 135 | 663 | 1 | Sod@CuO | 10 | 100 | 0.22 | 22.26148 | 14.8 | 16.6 | 0.037 | -18.5 | 7.51 | 1.38 | 23.7 | 4 | 2.1 | 0.1 | 8.8 | 8.3 | 10.6 | 41.1 | 1.277108 | 5.615632 | 56.16 | 16.32 | 0.192 | 78.287632 | 0.7773852
45 | 135 | 663 | 1 | Sod@CuO | 10 | 100 | 0.218 | 22.9682 | 14.8 | 16.6 | 0.037 | -18.5 | 7.51 | 1.38 | 23.7 | 4 | 2.1 | 0.1 | 8.8 | 8.3 | 10.6 | 41.1 | 1.277108 | 5.615632 | 56.16 | 16.32 | 0.288 | 78.383632 | 0.770318
60 | 135 | 663 | 1 | Sod@CuO | 10 | 100 | 0.215 | 24.02827 | 14.8 | 16.6 | 0.037 | -18.5 | 7.51 | 1.38 | 23.7 | 4 | 2.1 | 0.1 | 8.8 | 8.3 | 10.6 | 41.1 | 1.277108 | 5.615632 | 56.16 | 16.32 | 0.384 | 78.479632 | 0.7597173
75 | 135 | 663 | 1 | Sod@CuO | 10 | 100 | 0.208 | 26.50177 | 14.8 | 16.6 | 0.037 | -18.5 | 7.51 | 1.38 | 23.7 | 4 | 2.1 | 0.1 | 8.8 | 8.3 | 10.6 | 41.1 | 1.277108 | 5.615632 | 56.16 | 16.32 | 0.48 | 78.575632 | 0.7349823
90 | 135 | 663 | 1 | Sod@CuO | 10 | 100 | 0.218 | 22.9682 | 14.8 | 16.6 | 0.037 | -18.5 | 7.51 | 1.38 | 23.7 | 4 | 2.1 | 0.1 | 8.8 | 8.3 | 10.6 | 41.1 | 1.277108 | 5.615632 | 56.16 | 16.32 | 0.576 | 78.671632 | 0.770318
120 | 135 | 663 | 1 | Sod@CuO | 10 | 100 | 0.19 | 32.86219 | 14.8 | 16.6 | 0.037 | -18.5 | 7.51 | 1.38 | 23.7 | 4 | 2.1 | 0.1 | 8.8 | 8.3 | 10.6 | 41.1 | 1.277108 | 5.615632 | 56.16 | 16.32 | 0.768 | 78.863632 | 0.6713781
150 | 135 | 663 | 1 | Sod@CuO | 10 | 100 | 0.182 | 35.68905 | 14.8 | 16.6 | 0.037 | -18.5 | 7.51 | 1.38 | 23.7 | 4 | 2.1 | 0.1 | 8.8 | 8.3 | 10.6 | 41.1 | 1.277108 | 5.615632 | 56.16 | 16.32 | 0.96 | 79.055632 | 0.6431095
180 | 135 | 663 | 1 | Sod@CuO | 10 | 100 | 0.172 | 39.22261 | 14.8 | 16.6 | 0.037 | -18.5 | 7.51 | 1.38 | 23.7 | 4 | 2.1 | 0.1 | 8.8 | 8.3 | 10.6 | 41.1 | 1.277108 | 5.615632 | 56.16 | 16.32 | 1.152 | 79.247632 | 0.6077739
210 | 135 | 663 | 1 | Sod@CuO | 10 | 100 | 0.162 | 42.75618 | 14.8 | 16.6 | 0.037 | -18.5 | 7.51 | 1.38 | 23.7 | 4 | 2.1 | 0.1 | 8.8 | 8.3 | 10.6 | 41.1 | 1.277108 | 5.615632 | 56.16 | 16.32 | 1.344 | 79.439632 | 0.5724382
240 | 135 | 663 | 1 | Sod@CuO | 10 | 100 | 0.155 | 45.22968 | 14.8 | 16.6 | 0.037 | -18.5 | 7.51 | 1.38 | 23.7 | 4 | 2.1 | 0.1 | 8.8 | 8.3 | 10.6 | 41.1 | 1.277108 | 5.615632 | 56.16 | 16.32 | 1.536 | 79.631632 | 0.5477032
0 | 135 | 590 | 1 | Sod@CuO | 4 | 100 | 0.955 | 0 | 14.8 | 16.6 | 0.037 | -18.5 | 7.51 | 1.38 | 23.7 | 4 | 2.1 | 0.1 | 8.8 | 8.3 | 10.6 | 41.1 | 1.277108 | 5.615632 | 56.16 | 16.32 | 0 | 78.095632 | 1
15 | 135 | 590 | 1 | Sod@CuO | 4 | 100 | 0.916 | 4.08377 | 14.8 | 16.6 | 0.037 | -18.5 | 7.51 | 1.38 | 23.7 | 4 | 2.1 | 0.1 | 8.8 | 8.3 | 10.6 | 41.1 | 1.277108 | 5.615632 | 56.16 | 16.32 | 0.096 | 78.191632 | 0.9591623
30 | 135 | 590 | 1 | Sod@CuO | 4 | 100 | 0.932 | 2.408377 | 14.8 | 16.6 | 0.037 | -18.5 | 7.51 | 1.38 | 23.7 | 4 | 2.1 | 0.1 | 8.8 | 8.3 | 10.6 | 41.1 | 1.277108 | 5.615632 | 56.16 | 16.32 | 0.192 | 78.287632 | 0.9759162
45 | 135 | 590 | 1 | Sod@CuO | 4 | 100 | 0.922 | 3.455497 | 14.8 | 16.6 | 0.037 | -18.5 | 7.51 | 1.38 | 23.7 | 4 | 2.1 | 0.1 | 8.8 | 8.3 | 10.6 | 41.1 | 1.277108 | 5.615632 | 56.16 | 16.32 | 0.288 | 78.383632 | 0.965445
60 | 135 | 590 | 1 | Sod@CuO | 4 | 100 | 0.884 | 7.434555 | 14.8 | 16.6 | 0.037 | -18.5 | 7.51 | 1.38 | 23.7 | 4 | 2.1 | 0.1 | 8.8 | 8.3 | 10.6 | 41.1 | 1.277108 | 5.615632 | 56.16 | 16.32 | 0.384 | 78.479632 | 0.9256545
75 | 135 | 590 | 1 | Sod@CuO | 4 | 100 | 0.822 | 13.9267 | 14.8 | 16.6 | 0.037 | -18.5 | 7.51 | 1.38 | 23.7 | 4 | 2.1 | 0.1 | 8.8 | 8.3 | 10.6 | 41.1 | 1.277108 | 5.615632 | 56.16 | 16.32 | 0.48 | 78.575632 | 0.860733
90 | 135 | 590 | 1 | Sod@CuO | 4 | 100 | 0.769 | 19.47644 | 14.8 | 16.6 | 0.037 | -18.5 | 7.51 | 1.38 | 23.7 | 4 | 2.1 | 0.1 | 8.8 | 8.3 | 10.6 | 41.1 | 1.277108 | 5.615632 | 56.16 | 16.32 | 0.576 | 78.671632 | 0.8052356
120 | 135 | 590 | 1 | Sod@CuO | 4 | 100 | 0.683 | 28.48168 | 14.8 | 16.6 | 0.037 | -18.5 | 7.51 | 1.38 | 23.7 | 4 | 2.1 | 0.1 | 8.8 | 8.3 | 10.6 | 41.1 | 1.277108 | 5.615632 | 56.16 | 16.32 | 0.768 | 78.863632 | 0.7151832
150 | 135 | 590 | 1 | Sod@CuO | 4 | 100 | 0.665 | 30.36649 | 14.8 | 16.6 | 0.037 | -18.5 | 7.51 | 1.38 | 23.7 | 4 | 2.1 | 0.1 | 8.8 | 8.3 | 10.6 | 41.1 | 1.277108 | 5.615632 | 56.16 | 16.32 | 0.96 | 79.055632 | 0.6963351
180 | 135 | 590 | 1 | Sod@CuO | 4 | 100 | 0.652 | 31.72775 | 14.8 | 16.6 | 0.037 | -18.5 | 7.51 | 1.38 | 23.7 | 4 | 2.1 | 0.1 | 8.8 | 8.3 | 10.6 | 41.1 | 1.277108 | 5.615632 | 56.16 | 16.32 | 1.152 | 79.247632 | 0.6827225
210 | 135 | 590 | 1 | Sod@CuO | 4 | 100 | 0.622 | 34.86911 | 14.8 | 16.6 | 0.037 | -18.5 | 7.51 | 1.38 | 23.7 | 4 | 2.1 | 0.1 | 8.8 | 8.3 | 10.6 | 41.1 | 1.277108 | 5.615632 | 56.16 | 16.32 | 1.344 | 79.439632 | 0.6513089
240 | 135 | 590 | 1 | Sod@CuO | 4 | 100 | 0.621 | 34.97382 | 14.8 | 16.6 | 0.037 | -18.5 | 7.51 | 1.38 | 23.7 | 4 | 2.1 | 0.1 | 8.8 | 8.3 | 10.6 | 41.1 | 1.277108 | 5.615632 | 56.16 | 16.32 | 1.536 | 79.631632 | 0.6502618
0 | 135 | 663 | 1 | Sod@CuO | 4 | 100 | 0.38 | 0 | 14.8 | 16.6 | 0.037 | -18.5 | 7.51 | 1.38 | 23.7 | 4 | 2.1 | 0.1 | 8.8 | 8.3 | 10.6 | 41.1 | 1.277108 | 5.615632 | 56.16 | 16.32 | 0 | 78.095632 | 1
15 | 135 | 663 | 1 | Sod@CuO | 4 | 100 | 0.276 | 27.36842 | 14.8 | 16.6 | 0.037 | -18.5 | 7.51 | 1.38 | 23.7 | 4 | 2.1 | 0.1 | 8.8 | 8.3 | 10.6 | 41.1 | 1.277108 | 5.615632 | 56.16 | 16.32 | 0.096 | 78.191632 | 0.7263158
30 | 135 | 663 | 1 | Sod@CuO | 4 | 100 | 0.283 | 25.52632 | 14.8 | 16.6 | 0.037 | -18.5 | 7.51 | 1.38 | 23.7 | 4 | 2.1 | 0.1 | 8.8 | 8.3 | 10.6 | 41.1 | 1.277108 | 5.615632 | 56.16 | 16.32 | 0.192 | 78.287632 | 0.7447368
45 | 135 | 663 | 1 | Sod@CuO | 4 | 100 | 0.3 | 21.05263 | 14.8 | 16.6 | 0.037 | -18.5 | 7.51 | 1.38 | 23.7 | 4 | 2.1 | 0.1 | 8.8 | 8.3 | 10.6 | 41.1 | 1.277108 | 5.615632 | 56.16 | 16.32 | 0.288 | 78.383632 | 0.7894737
60 | 135 | 663 | 1 | Sod@CuO | 4 | 100 | 0.311 | 18.15789 | 14.8 | 16.6 | 0.037 | -18.5 | 7.51 | 1.38 | 23.7 | 4 | 2.1 | 0.1 | 8.8 | 8.3 | 10.6 | 41.1 | 1.277108 | 5.615632 | 56.16 | 16.32 | 0.384 | 78.479632 | 0.8184211
75 | 135 | 663 | 1 | Sod@CuO | 4 | 100 | 0.284 | 25.26316 | 14.8 | 16.6 | 0.037 | -18.5 | 7.51 | 1.38 | 23.7 | 4 | 2.1 | 0.1 | 8.8 | 8.3 | 10.6 | 41.1 | 1.277108 | 5.615632 | 56.16 | 16.32 | 0.48 | 78.575632 | 0.7473684
90 | 135 | 663 | 1 | Sod@CuO | 4 | 100 | 0.278 | 26.84211 | 14.8 | 16.6 | 0.037 | -18.5 | 7.51 | 1.38 | 23.7 | 4 | 2.1 | 0.1 | 8.8 | 8.3 | 10.6 | 41.1 | 1.277108 | 5.615632 | 56.16 | 16.32 | 0.576 | 78.671632 | 0.7315789
120 | 135 | 663 | 1 | Sod@CuO | 4 | 100 | 0.284 | 25.26316 | 14.8 | 16.6 | 0.037 | -18.5 | 7.51 | 1.38 | 23.7 | 4 | 2.1 | 0.1 | 8.8 | 8.3 | 10.6 | 41.1 | 1.277108 | 5.615632 | 56.16 | 16.32 | 0.768 | 78.863632 | 0.7473684
150 | 135 | 663 | 1 | Sod@CuO | 4 | 100 | 0.25 | 34.21053 | 14.8 | 16.6 | 0.037 | -18.5 | 7.51 | 1.38 | 23.7 | 4 | 2.1 | 0.1 | 8.8 | 8.3 | 10.6 | 41.1 | 1.277108 | 5.615632 | 56.16 | 16.32 | 0.96 | 79.055632 | 0.6578947
180 | 135 | 663 | 1 | Sod@CuO | 4 | 100 | 0.225 | 40.78947 | 14.8 | 16.6 | 0.037 | -18.5 | 7.51 | 1.38 | 23.7 | 4 | 2.1 | 0.1 | 8.8 | 8.3 | 10.6 | 41.1 | 1.277108 | 5.615632 | 56.16 | 16.32 | 1.152 | 79.247632 | 0.5921053
210 | 135 | 663 | 1 | Sod@CuO | 4 | 100 | 0.219 | 42.36842 | 14.8 | 16.6 | 0.037 | -18.5 | 7.51 | 1.38 | 23.7 | 4 | 2.1 | 0.1 | 8.8 | 8.3 | 10.6 | 41.1 | 1.277108 | 5.615632 | 56.16 | 16.32 | 1.344 | 79.439632 | 0.5763158
240 | 135 | 663 | 1 | Sod@CuO | 4 | 100 | 0.215 | 43.42105 | 14.8 | 16.6 | 0.037 | -18.5 | 7.51 | 1.38 | 23.7 | 4 | 2.1 | 0.1 | 8.8 | 8.3 | 10.6 | 41.1 | 1.277108 | 4.4925056 | 56.16 | 16.32 | 1.536 | 78.5085056 | 1
0 | 70 | 590 | 0.8 | Sod@CuO | 8.3 | 100 | 0.102 | 0 | 14.8 | 16.6 | 0.037 | -18.5 | 7.51 | 1.38 | 23.7 | 4 | 2.1 | 0.1 | 8.8 | 8.3 | 10.6 | 41.1 | 1.277108 | 4.4925056 | 56.16 | 16.32 | 0 | 76.9725056 | 0.4744186
15 | 70 | 590 | 0.8 | Sod@CuO | 8.3 | 100 | 0.046 | 54.90196 | 14.8 | 16.6 | 0.037 | -18.5 | 7.51 | 1.38 | 23.7 | 4 | 2.1 | 0.1 | 8.8 | 8.3 | 10.6 | 41.1 | 1.277108 | 4.4925056 | 56.16 | 16.32 | 0.096 | 77.0685056 | 0.2139535
30 | 70 | 590 | 0.8 | Sod@CuO | 8.3 | 100 | 0.039 | 61.76471 | 14.8 | 16.6 | 0.037 | -18.5 | 7.51 | 1.38 | 23.7 | 4 | 2.1 | 0.1 | 8.8 | 8.3 | 10.6 | 41.1 | 1.277108 | 4.4925056 | 56.16 | 16.32 | 0.192 | 77.1645056 | 0.1813953
45 | 70 | 590 | 0.8 | Sod@CuO | 8.3 | 100 | 0.047 | 53.92157 | 14.8 | 16.6 | 0.037 | -18.5 | 7.51 | 1.38 | 23.7 | 4 | 2.1 | 0.1 | 8.8 | 8.3 | 10.6 | 41.1 | 1.277108 | 4.4925056 | 56.16 | 16.32 | 0.288 | 77.2605056 | 0.2186047
60 | 70 | 590 | 0.8 | Sod@CuO | 8.3 | 100 | 0.053 | 48.03922 | 14.8 | 16.6 | 0.037 | -18.5 | 7.51 | 1.38 | 23.7 | 4 | 2.1 | 0.1 | 8.8 | 8.3 | 10.6 | 41.1 | 1.277108 | 4.4925056 | 56.16 | 16.32 | 0.384 | 77.3565056 | 0.2465116
75 | 70 | 590 | 0.8 | Sod@CuO | 8.3 | 100 | 0.05 | 50.98039 | 14.8 | 16.6 | 0.037 | -18.5 | 7.51 | 1.38 | 23.7 | 4 | 2.1 | 0.1 | 8.8 | 8.3 | 10.6 | 41.1 | 1.277108 | 4.4925056 | 56.16 | 16.32 | 0.48 | 77.4525056 | 0.2325581
90 | 70 | 590 | 0.8 | Sod@CuO | 8.3 | 100 | 0.044 | 56.86275 | 14.8 | 16.6 | 0.037 | -18.5 | 7.51 | 1.38 | 23.7 | 4 | 2.1 | 0.1 | 8.8 | 8.3 | 10.6 | 41.1 | 1.277108 | 4.4925056 | 56.16 | 16.32 | 0.576 | 77.5485056 | 0.2046512
105 | 70 | 590 | 0.8 | Sod@CuO | 8.3 | 100 | 0.0455 | 55.39216 | 14.8 | 16.6 | 0.037 | -18.5 | 7.51 | 1.38 | 23.7 | 4 | 2.1 | 0.1 | 8.8 | 8.3 | 10.6 | 41.1 | 1.277108 | 4.4925056 | 56.16 | 16.32 | 0.672 | 77.6445056 | 0.2116279
120 | 70 | 590 | 0.8 | Sod@CuO | 8.3 | 100 | 0.045 | 55.88235 | 14.8 | 16.6 | 0.037 | -18.5 | 7.51 | 1.38 | 23.7 | 4 | 2.1 | 0.1 | 8.8 | 8.3 | 10.6 | 41.1 | 1.277108 | 4.4925056 | 56.16 | 16.32 | 0.768 | 77.7405056 | 0.2093023
150 | 70 | 590 | 0.8 | Sod@CuO | 8.3 | 100 | 0.046 | 54.90196 | 14.8 | 16.6 | 0.037 | -18.5 | 7.51 | 1.38 | 23.7 | 4 | 2.1 | 0.1 | 8.8 | 8.3 | 10.6 | 41.1 | 1.277108 | 4.4925056 | 56.16 | 16.32 | 0.96 | 77.9325056 | 0.2139535
180 | 70 | 590 | 0.8 | Sod@CuO | 8.3 | 100 | 0.043 | 57.84314 | 14.8 | 16.6 | 0.037 | -18.5 | 7.51 | 1.38 | 23.7 | 4 | 2.1 | 0.1 | 8.8 | 8.3 | 10.6 | 41.1 | 1.277108 | 4.4925056 | 56.16 | 16.32 | 1.152 | 78.1245056 | 0.2
210 | 70 | 590 | 0.8 | Sod@CuO | 8.3 | 100 | 0.046 | 54.90196 | 14.8 | 16.6 | 0.037 | -18.5 | 7.51 | 1.38 | 23.7 | 4 | 2.1 | 0.1 | 8.8 | 8.3 | 10.6 | 41.1 | 1.277108 | 4.4925056 | 56.16 | 16.32 | 1.344 | 78.3165056 | 0.2139535
240 | 70 | 590 | 0.8 | Sod@CuO | 8.3 | 100 | 0.034 | 66.66667 | 14.8 | 16.6 | 0.037 | -18.5 | 7.51 | 1.38 | 23.7 | 4 | 2.1 | 0.1 | 8.8 | 8.3 | 10.6 | 41.1 | 1.277108 | 4.4925056 | 56.16 | 16.32 | 1.536 | 78.5085056 | 1
0 | 70 | 663 | 0.8 | Sod@CuO | 8.3 | 100 | 0.128 | 0 | 14.8 | 16.6 | 0.037 | -18.5 | 7.51 | 1.38 | 23.7 | 4 | 2.1 | 0.1 | 8.8 | 8.3 | 10.6 | 41.1 | 1.277108 | 4.4925056 | 56.16 | 16.32 | 0 | 76.9725056 | 3.764706
15 | 70 | 663 | 0.8 | Sod@CuO | 8.3 | 100 | 0.108 | 15.625 | 14.8 | 16.6 | 0.037 | -18.5 | 7.51 | 1.38 | 23.7 | 4 | 2.1 | 0.1 | 8.8 | 8.3 | 10.6 | 41.1 | 1.277108 | 4.4925056 | 56.16 | 16.32 | 0.096 | 77.0685056 | 3.176471
30 | 70 | 663 | 0.8 | Sod@CuO | 8.3 | 100 | 0.097 | 24.21875 | 14.8 | 16.6 | 0.037 | -18.5 | 7.51 | 1.38 | 23.7 | 4 | 2.1 | 0.1 | 8.8 | 8.3 | 10.6 | 41.1 | 1.277108 | 4.4925056 | 56.16 | 16.32 | 0.192 | 77.1645056 | 2.852941
45 | 70 | 663 | 0.8 | Sod@CuO | 8.3 | 100 | 0.105 | 17.96875 | 14.8 | 16.6 | 0.037 | -18.5 | 7.51 | 1.38 | 23.7 | 4 | 2.1 | 0.1 | 8.8 | 8.3 | 10.6 | 41.1 | 1.277108 | 4.4925056 | 56.16 | 16.32 | 0.288 | 77.2605056 | 3.088235
60 | 70 | 663 | 0.8 | Sod@CuO | 8.3 | 100 | 0.107 | 16.40625 | 14.8 | 16.6 | 0.037 | -18.5 | 7.51 | 1.38 | 23.7 | 4 | 2.1 | 0.1 | 8.8 | 8.3 | 10.6 | 41.1 | 1.277108 | 4.4925056 | 56.16 | 16.32 | 0.384 | 77.3565056 | 3.147059
75 | 70 | 663 | 0.8 | Sod@CuO | 8.3 | 100 | 0.109 | 14.84375 | 14.8 | 16.6 | 0.037 | -18.5 | 7.51 | 1.38 | 23.7 | 4 | 2.1 | 0.1 | 8.8 | 8.3 | 10.6 | 41.1 | 1.277108 | 4.4925056 | 56.16 | 16.32 | 0.48 | 77.4525056 | 3.205882
90 | 70 | 663 | 0.8 | Sod@CuO | 8.3 | 100 | 0.108 | 15.625 | 14.8 | 16.6 | 0.037 | -18.5 | 7.51 | 1.38 | 23.7 | 4 | 2.1 | 0.1 | 8.8 | 8.3 | 10.6 | 41.1 | 1.277108 | 4.4925056 | 56.16 | 16.32 | 0.576 | 77.5485056 | 3.176471
105 | 70 | 663 | 0.8 | Sod@CuO | 8.3 | 100 | 0.111 | 13.28125 | 14.8 | 16.6 | 0.037 | -18.5 | 7.51 | 1.38 | 23.7 | 4 | 2.1 | 0.1 | 8.8 | 8.3 | 10.6 | 41.1 | 1.277108 | 4.4925056 | 56.16 | 16.32 | 0.672 | 77.6445056 | 3.264706
120 | 70 | 663 | 0.8 | Sod@CuO | 8.3 | 100 | 0.112 | 12.5 | 14.8 | 16.6 | 0.037 | -18.5 | 7.51 | 1.38 | 23.7 | 4 | 2.1 | 0.1 | 8.8 | 8.3 | 10.6 | 41.1 | 1.277108 | 4.4925056 | 56.16 | 16.32 | 0.768 | 77.7405056 | 3.294118
150 | 70 | 663 | 0.8 | Sod@CuO | 8.3 | 100 | 0.106 | 17.1875 | 14.8 | 16.6 | 0.037 | -18.5 | 7.51 | 1.38 | 23.7 | 4 | 2.1 | 0.1 | 8.8 | 8.3 | 10.6 | 41.1 | 1.277108 | 4.4925056 | 56.16 | 16.32 | 0.96 | 77.9325056 | 3.117647
180 | 70 | 663 | 0.8 | Sod@CuO | 8.3 | 100 | 0.1 | 21.875 | 14.8 | 16.6 | 0.037 | -18.5 | 7.51 | 1.38 | 23.7 | 4 | 2.1 | 0.1 | 8.8 | 8.3 | 10.6 | 41.1 | 1.277108 | 4.4925056 | 56.16 | 16.32 | 1.152 | 78.1245056 | 2.941176
210 | 70 | 663 | 0.8 | Sod@CuO | 8.3 | 100 | 0.093 | 27.34375 | 14.8 | 16.6 | 0.037 | -18.5 | 7.51 | 1.38 | 23.7 | 4 | 2.1 | 0.1 | 8.8 | 8.3 | 10.6 | 41.1 | 1.277108 | 4.4925056 | 56.16 | 16.32 | 1.344 | 78.3165056 | 2.735294
240 | 70 | 663 | 0.8 | Sod@CuO | 8.3 | 100 | 0.079 | 38.28125 | 14.8 | 16.6 | 0.037 | -18.5 | 7.51 | 1.38 | 23.7 | 4 | 2.1 | 0.1 | 8.8 | 8.3 | 10.6 | 41.1 | 1.277108 | 2.807816 | 56.16 | 16.32 | 1.536 | 76.823816 | 0.7596154
0 | 70 | 590 | 0.5 | Sod@CuO | 8.3 | 100 | 0.199 | 0 | 14.8 | 16.6 | 0.037 | -18.5 | 7.51 | 1.38 | 23.7 | 4 | 2.1 | 0.1 | 8.8 | 8.3 | 10.6 | 41.1 | 1.277108 | 2.807816 | 56.16 | 16.32 | 0 | 75.287816 | 1.913462
15 | 70 | 590 | 0.5 | Sod@CuO | 8.3 | 100 | 0.188 | 5.527638 | 14.8 | 16.6 | 0.037 | -18.5 | 7.51 | 1.38 | 23.7 | 4 | 2.1 | 0.1 | 8.8 | 8.3 | 10.6 | 41.1 | 1.277108 | 2.807816 | 56.16 | 16.32 | 0.096 | 75.383816 | 1.807692
30 | 70 | 590 | 0.5 | Sod@CuO | 8.3 | 100 | 0.16 | 19.59799 | 14.8 | 16.6 | 0.037 | -18.5 | 7.51 | 1.38 | 23.7 | 4 | 2.1 | 0.1 | 8.8 | 8.3 | 10.6 | 41.1 | 1.277108 | 2.807816 | 56.16 | 16.32 | 0.192 | 75.479816 | 1.538462
45 | 70 | 590 | 0.5 | Sod@CuO | 8.3 | 100 | 0.123 | 38.19095 | 14.8 | 16.6 | 0.037 | -18.5 | 7.51 | 1.38 | 23.7 | 4 | 2.1 | 0.1 | 8.8 | 8.3 | 10.6 | 41.1 | 1.277108 | 2.807816 | 56.16 | 16.32 | 0.288 | 75.575816 | 1.182692
60 | 70 | 590 | 0.5 | Sod@CuO | 8.3 | 100 | 0.128 | 35.67839 | 14.8 | 16.6 | 0.037 | -18.5 | 7.51 | 1.38 | 23.7 | 4 | 2.1 | 0.1 | 8.8 | 8.3 | 10.6 | 41.1 | 1.277108 | 2.807816 | 56.16 | 16.32 | 0.384 | 75.671816 | 1.230769
75 | 70 | 590 | 0.5 | Sod@CuO | 8.3 | 100 | 0.17 | 14.57286 | 14.8 | 16.6 | 0.037 | -18.5 | 7.51 | 1.38 | 23.7 | 4 | 2.1 | 0.1 | 8.8 | 8.3 | 10.6 | 41.1 | 1.277108 | 2.807816 | 56.16 | 16.32 | 0.48 | 75.767816 | 1.634615
90 | 70 | 590 | 0.5 | Sod@CuO | 8.3 | 100 | 0.156 | 21.60804 | 14.8 | 16.6 | 0.037 | -18.5 | 7.51 | 1.38 | 23.7 | 4 | 2.1 | 0.1 | 8.8 | 8.3 | 10.6 | 41.1 | 1.277108 | 2.807816 | 56.16 | 16.32 | 0.576 | 75.863816 | 1.5
105 | 70 | 590 | 0.5 | Sod@CuO | 8.3 | 100 | 0.1525 | 23.36683 | 14.8 | 16.6 | 0.037 | -18.5 | 7.51 | 1.38 | 23.7 | 4 | 2.1 | 0.1 | 8.8 | 8.3 | 10.6 | 41.1 | 1.277108 | 2.807816 | 56.16 | 16.32 | 0.672 | 75.959816 | 1.466346
120 | 70 | 590 | 0.5 | Sod@CuO | 8.3 | 100 | 0.149 | 25.12563 | 14.8 | 16.6 | 0.037 | -18.5 | 7.51 | 1.38 | 23.7 | 4 | 2.1 | 0.1 | 8.8 | 8.3 | 10.6 | 41.1 | 1.277108 | 2.807816 | 56.16 | 16.32 | 0.768 | 76.055816 | 1.432692
150 | 70 | 590 | 0.5 | Sod@CuO | 8.3 | 100 | 0.142 | 28.64322 | 14.8 | 16.6 | 0.037 | -18.5 | 7.51 | 1.38 | 23.7 | 4 | 2.1 | 0.1 | 8.8 | 8.3 | 10.6 | 41.1 | 1.277108 | 2.807816 | 56.16 | 16.32 | 0.96 | 76.247816 | 1.365385
180 | 70 | 590 | 0.5 | Sod@CuO | 8.3 | 100 | 0.138 | 30.65327 | 14.8 | 16.6 | 0.037 | -18.5 | 7.51 | 1.38 | 23.7 | 4 | 2.1 | 0.1 | 8.8 | 8.3 | 10.6 | 41.1 | 1.277108 | 2.807816 | 56.16 | 16.32 | 1.152 | 76.439816 | 1.326923
210 | 70 | 590 | 0.5 | Sod@CuO | 8.3 | 100 | 0.136 | 31.65829 | 14.8 | 16.6 | 0.037 | -18.5 | 7.51 | 1.38 | 23.7 | 4 | 2.1 | 0.1 | 8.8 | 8.3 | 10.6 | 41.1 | 1.277108 | 2.807816 | 56.16 | 16.32 | 1.344 | 76.631816 | 1.307692
240 | 70 | 590 | 0.5 | Sod@CuO | 8.3 | 100 | 0.134 | 32.66332 | 14.8 | 16.6 | 0.037 | -18.5 | 7.51 | 1.38 | 23.7 | 4 | 2.1 | 0.1 | 8.8 | 8.3 | 10.6 | 41.1 | 1.277108 | 2.807816 | 56.16 | 16.32 | 1.536 | 76.823816 | 1
0 | 70 | 663 | 0.5 | Sod@CuO | 8.3 | 100 | 0.153 | 0 | 14.8 | 16.6 | 0.037 | -18.5 | 7.51 | 1.38 | 23.7 | 4 | 2.1 | 0.1 | 8.8 | 8.3 | 10.6 | 41.1 | 1.277108 | 2.807816 | 56.16 | 16.32 | 0 | 75.287816 | 1.141791
15 | 70 | 663 | 0.5 | Sod@CuO | 8.3 | 100 | 0.158 | -3.267974 | 14.8 | 16.6 | 0.037 | -18.5 | 7.51 | 1.38 | 23.7 | 4 | 2.1 | 0.1 | 8.8 | 8.3 | 10.6 | 41.1 | 1.277108 | 2.807816 | 56.16 | 16.32 | 0.096 | 75.383816 | 1.179104
30 | 70 | 663 | 0.5 | Sod@CuO | 8.3 | 100 | 0.163 | -6.535948 | 14.8 | 16.6 | 0.037 | -18.5 | 7.51 | 1.38 | 23.7 | 4 | 2.1 | 0.1 | 8.8 | 8.3 | 10.6 | 41.1 | 1.277108 | 2.807816 | 56.16 | 16.32 | 0.192 | 75.479816 | 1.216418
45 | 70 | 663 | 0.5 | Sod@CuO | 8.3 | 100 | 0.154 | -0.6535948 | 14.8 | 16.6 | 0.037 | -18.5 | 7.51 | 1.38 | 23.7 | 4 | 2.1 | 0.1 | 8.8 | 8.3 | 10.6 | 41.1 | 1.277108 | 2.807816 | 56.16 | 16.32 | 0.288 | 75.575816 | 1.149254
60 | 70 | 663 | 0.5 | Sod@CuO | 8.3 | 100 | 0.136 | 11.11111 | 14.8 | 16.6 | 0.037 | -18.5 | 7.51 | 1.38 | 23.7 | 4 | 2.1 | 0.1 | 8.8 | 8.3 | 10.6 | 41.1 | 1.277108 | 2.807816 | 56.16 | 16.32 | 0.384 | 75.671816 | 1.014925
75 | 70 | 663 | 0.5 | Sod@CuO | 8.3 | 100 | 0.135 | 11.76471 | 14.8 | 16.6 | 0.037 | -18.5 | 7.51 | 1.38 | 23.7 | 4 | 2.1 | 0.1 | 8.8 | 8.3 | 10.6 | 41.1 | 1.277108 | 2.807816 | 56.16 | 16.32 | 0.48 | 75.767816 | 1.007463
90 | 70 | 663 | 0.5 | Sod@CuO | 8.3 | 100 | 0.14 | 8.496732 | 14.8 | 16.6 | 0.037 | -18.5 | 7.51 | 1.38 | 23.7 | 4 | 2.1 | 0.1 | 8.8 | 8.3 | 10.6 | 41.1 | 1.277108 | 2.807816 | 56.16 | 16.32 | 0.576 | 75.863816 | 1.044776
105 | 70 | 663 | 0.5 | Sod@CuO | 8.3 | 100 | 0.1365 | 10.78431 | 14.8 | 16.6 | 0.037 | -18.5 | 7.51 | 1.38 | 23.7 | 4 | 2.1 | 0.1 | 8.8 | 8.3 | 10.6 | 41.1 | 1.277108 | 2.807816 | 56.16 | 16.32 | 0.672 | 75.959816 | 1.018657
120 | 70 | 663 | 0.5 | Sod@CuO | 8.3 | 100 | 0.1365 | 10.78431 | 14.8 | 16.6 | 0.037 | -18.5 | 7.51 | 1.38 | 23.7 | 4 | 2.1 | 0.1 | 8.8 | 8.3 | 10.6 | 41.1 | 1.277108 | 2.807816 | 56.16 | 16.32 | 0.768 | 76.055816 | 1.018657
150 | 70 | 663 | 0.5 | Sod@CuO | 8.3 | 100 | 0.136 | 11.11111 | 14.8 | 16.6 | 0.037 | -18.5 | 7.51 | 1.38 | 23.7 | 4 | 2.1 | 0.1 | 8.8 | 8.3 | 10.6 | 41.1 | 1.277108 | 2.807816 | 56.16 | 16.32 | 0.96 | 76.247816 | 1.014925
180 | 70 | 663 | 0.5 | Sod@CuO | 8.3 | 100 | 0.135 | 11.76471 | 14.8 | 16.6 | 0.037 | -18.5 | 7.51 | 1.38 | 23.7 | 4 | 2.1 | 0.1 | 8.8 | 8.3 | 10.6 | 41.1 | 1.277108 | 2.807816 | 56.16 | 16.32 | 1.152 | 76.439816 | 1.007463
210 | 70 | 663 | 0.5 | Sod@CuO | 8.3 | 100 | 0.136 | 11.11111 | 14.8 | 16.6 | 0.037 | -18.5 | 7.51 | 1.38 | 23.7 | 4 | 2.1 | 0.1 | 8.8 | 8.3 | 10.6 | 41.1 | 1.277108 | 2.807816 | 56.16 | 16.32 | 1.344 | 76.631816 | 1.014925
240 | 70 | 663 | 0.5 | Sod@CuO | 8.3 | 100 | 0.136 | 11.11111 | 14.8 | 16.6 | 0.037 | -18.5 | 7.51 | 1.38 | 23.7 | 4 | 2.1 | 0.1 | 8.8 | 8.3 | 10.6 | 41.1 | 1.277108 | 4.4925056 | 56.16 | 16.32 | 1.536 | 78.5085056 | 1
0 | 70 | 590 | 1 | Sod@CuO | 8.3 | 100 | 0.497 | 0 | 15 | 14.7 | 0.037 | -18.5 | 7.46 | 1.67 | 38.03 | 15.59 | 0.68 | 0 | 2.17 | 4.6 | 7.33 | 31.59 | 1.59 | 4.4925056 | 56.16 | 16.32 | 0 | 76.9725056 | 3.654412
30 | 70 | 590 | 1 | Sod@CuO | 8.3 | 100 | 0.39 | 21.52918 | 15 | 14.7 | 0.037 | -18.5 | 7.46 | 1.67 | 38.03 | 15.59 | 0.68 | 0 | 2.17 | 4.6 | 7.33 | 31.59 | 1.59 | 4.4925056 | 56.16 | 16.32 | 0.192 | 77.1645056 | 2.867647
60 | 70 | 590 | 1 | Sod@CuO | 8.3 | 100 | 0.518 | -4.225352 | 15 | 14.7 | 0.037 | -18.5 | 7.46 | 1.67 | 38.03 | 15.59 | 0.68 | 0 | 2.17 | 4.6 | 7.33 | 31.59 | 1.59 | 4.4925056 | 56.16 | 16.32 | 0.384 | 77.3565056 | 3.808824
90 | 70 | 590 | 1 | Sod@CuO | 8.3 | 100 | 0.51 | -2.615694 | 15 | 14.7 | 0.037 | -18.5 | 7.46 | 1.67 | 38.03 | 15.59 | 0.68 | 0 | 2.17 | 4.6 | 7.33 | 31.59 | 1.59 | 4.4925056 | 56.16 | 16.32 | 0.576 | 77.5485056 | 3.75
120 | 70 | 590 | 1 | Sod@CuO | 8.3 | 100 | 0.497 | 0 | 15 | 14.7 | 0.037 | -18.5 | 7.46 | 1.67 | 38.03 | 15.59 | 0.68 | 0 | 2.17 | 4.6 | 7.33 | 31.59 | 1.59 | 4.4925056 | 56.16 | 16.32 | 0.768 | 77.7405056 | 3.654412
150 | 70 | 590 | 1 | Sod@CuO | 8.3 | 100 | 0.476 | 4.225352 | 15 | 14.7 | 0.037 | -18.5 | 7.46 | 1.67 | 38.03 | 15.59 | 0.68 | 0 | 2.17 | 4.6 | 7.33 | 31.59 | 1.59 | 4.4925056 | 56.16 | 16.32 | 0.96 | 77.9325056 | 3.5
180 | 70 | 590 | 1 | Sod@CuO | 8.3 | 100 | 0.484 | 2.615694 | 15 | 14.7 | 0.037 | -18.5 | 7.46 | 1.67 | 38.03 | 15.59 | 0.68 | 0 | 2.17 | 4.6 | 7.33 | 31.59 | 1.59 | 4.4925056 | 56.16 | 16.32 | 1.152 | 78.1245056 | 3.558824
210 | 70 | 590 | 1 | Sod@CuO | 8.3 | 100 | 0.439 | 11.67002 | 15 | 14.7 | 0.037 | -18.5 | 7.46 | 1.67 | 38.03 | 15.59 | 0.68 | 0 | 2.17 | 4.6 | 7.33 | 31.59 | 1.59 | 4.4925056 | 56.16 | 16.32 | 1.344 | 78.3165056 | 3.227941
240 | 70 | 590 | 1 | Sod@CuO | 8.3 | 100 | 0.436 | 12.27364 | 15 | 14.7 | 0.037 | -18.5 | 7.46 | 1.67 | 38.03 | 15.59 | 0.68 | 0 | 2.17 | 4.6 | 7.33 | 31.59 | 1.59 | 4.4925056 | 56.16 | 16.32 | 1.536 | 78.5085056 | 1
0 | 70 | 663 | 1 | Sod@CuO | 8.3 | 100 | 0.145 | 0 | 15 | 14.7 | 0.037 | -18.5 | 7.46 | 1.67 | 38.03 | 15.59 | 0.68 | 0 | 2.17 | 4.6 | 7.33 | 31.59 | 1.59 | 4.4925056 | 56.16 | 16.32 | 0 | 76.9725056 | 0.3325688
30 | 70 | 663 | 1 | Sod@CuO | 8.3 | 100 | 0.105 | 27.58621 | 15 | 14.7 | 0.037 | -18.5 | 7.46 | 1.67 | 38.03 | 15.59 | 0.68 | 0 | 2.17 | 4.6 | 7.33 | 31.59 | 1.59 | 4.4925056 | 56.16 | 16.32 | 0.192 | 77.1645056 | 0.2408257
60 | 70 | 663 | 1 | Sod@CuO | 8.3 | 100 | 0.12 | 17.24138 | 15 | 14.7 | 0.037 | -18.5 | 7.46 | 1.67 | 38.03 | 15.59 | 0.68 | 0 | 2.17 | 4.6 | 7.33 | 31.59 | 1.59 | 4.4925056 | 56.16 | 16.32 | 0.384 | 77.3565056 | 0.2752294
90 | 70 | 663 | 1 | Sod@CuO | 8.3 | 100 | 0.119 | 17.93103 | 15 | 14.7 | 0.037 | -18.5 | 7.46 | 1.67 | 38.03 | 15.59 | 0.68 | 0 | 2.17 | 4.6 | 7.33 | 31.59 | 1.59 | 4.4925056 | 56.16 | 16.32 | 0.576 | 77.5485056 | 0.2729358
120 | 70 | 663 | 1 | Sod@CuO | 8.3 | 100 | 0.119 | 17.93103 | 15 | 14.7 | 0.037 | -18.5 | 7.46 | 1.67 | 38.03 | 15.59 | 0.68 | 0 | 2.17 | 4.6 | 7.33 | 31.59 | 1.59 | 4.4925056 | 56.16 | 16.32 | 0.768 | 77.7405056 | 0.2729358
150 | 70 | 663 | 1 | Sod@CuO | 8.3 | 100 | 0.114 | 21.37931 | 15 | 14.7 | 0.037 | -18.5 | 7.46 | 1.67 | 38.03 | 15.59 | 0.68 | 0 | 2.17 | 4.6 | 7.33 | 31.59 | 1.59 | 4.4925056 | 56.16 | 16.32 | 0.96 | 77.9325056 | 0.2614679
180 | 70 | 663 | 1 | Sod@CuO | 8.3 | 100 | 0.116 | 20 | 15 | 14.7 | 0.037 | -18.5 | 7.46 | 1.67 | 38.03 | 15.59 | 0.68 | 0 | 2.17 | 4.6 | 7.33 | 31.59 | 1.59 | 4.4925056 | 56.16 | 16.32 | 1.152 | 78.1245056 | 0.266055
210 | 70 | 663 | 1 | Sod@CuO | 8.3 | 100 | 0.112 | 22.75862 | 15 | 14.7 | 0.037 | -18.5 | 7.46 | 1.67 | 38.03 | 15.59 | 0.68 | 0 | 2.17 | 4.6 | 7.33 | 31.59 | 1.59 | 4.4925056 | 56.16 | 16.32 | 1.344 | 78.3165056 | 0.2568807
240 | 70 | 663 | 1 | Sod@CuO | 8.3 | 100 | 0.108 | 25.51724 | 15 | 14.7 | 0.037 | -18.5 | 7.46 | 1.67 | 38.03 | 15.59 | 0.68 | 0 | 2.17 | 4.6 | 7.33 | 31.59 | 1.59 | 8.423448 | 56.16 | 16.32 | 1.536 | 82.439448 | 1
0 | 70 | 630 | 1.5 | Sod@CuO | 10 | 100 | 0.542 | 0 | 14.8 | 16.6 | 0.037 | -18.5 | 7.51 | 1.38 | 23.7 | 4 | 2.1 | 0.1 | 8.8 | 8.3 | 10.6 | 41.1 | 1.277108 | 8.423448 | 56.16 | 16.32 | 0 | 80.903448 | 5.018519
15 | 70 | 630 | 1.5 | Sod@CuO | 10 | 100 | 0.393 | 27.49077 | 14.8 | 16.6 | 0.037 | -18.5 | 7.51 | 1.38 | 23.7 | 4 | 2.1 | 0.1 | 8.8 | 8.3 | 10.6 | 41.1 | 1.277108 | 8.423448 | 56.16 | 16.32 | 0.096 | 80.999448 | 3.638889
30 | 70 | 630 | 1.5 | Sod@CuO | 10 | 100 | 0.389 | 28.22878 | 14.8 | 16.6 | 0.037 | -18.5 | 7.51 | 1.38 | 23.7 | 4 | 2.1 | 0.1 | 8.8 | 8.3 | 10.6 | 41.1 | 1.277108 | 8.423448 | 56.16 | 16.32 | 0.192 | 81.095448 | 3.601852
45 | 70 | 630 | 1.5 | Sod@CuO | 10 | 100 | 0.363 | 33.02583 | 14.8 | 16.6 | 0.037 | -18.5 | 7.51 | 1.38 | 23.7 | 4 | 2.1 | 0.1 | 8.8 | 8.3 | 10.6 | 41.1 | 1.277108 | 8.423448 | 56.16 | 16.32 | 0.288 | 81.191448 | 3.361111
60 | 70 | 630 | 1.5 | Sod@CuO | 10 | 100 | 0.322 | 40.59041 | 14.8 | 16.6 | 0.037 | -18.5 | 7.51 | 1.38 | 23.7 | 4 | 2.1 | 0.1 | 8.8 | 8.3 | 10.6 | 41.1 | 1.277108 | 8.423448 | 56.16 | 16.32 | 0.384 | 81.287448 | 2.981481
75 | 70 | 630 | 1.5 | Sod@CuO | 10 | 100 | 0.32 | 40.95941 | 14.8 | 16.6 | 0.037 | -18.5 | 7.51 | 1.38 | 23.7 | 4 | 2.1 | 0.1 | 8.8 | 8.3 | 10.6 | 41.1 | 1.277108 | 8.423448 | 56.16 | 16.32 | 0.48 | 81.383448 | 2.962963
90 | 70 | 630 | 1.5 | Sod@CuO | 10 | 100 | 0.266 | 50.92251 | 14.8 | 16.6 | 0.037 | -18.5 | 7.51 | 1.38 | 23.7 | 4 | 2.1 | 0.1 | 8.8 | 8.3 | 10.6 | 41.1 | 1.277108 | 8.423448 | 56.16 | 16.32 | 0.576 | 81.479448 | 2.462963
120 | 70 | 630 | 1.5 | Sod@CuO | 10 | 100 | 0.165 | 69.5572 | 14.8 | 16.6 | 0.037 | -18.5 | 7.51 | 1.38 | 23.7 | 4 | 2.1 | 0.1 | 8.8 | 8.3 | 10.6 | 41.1 | 1.277108 | 8.423448 | 56.16 | 16.32 | 0.768 | 81.671448 | 1.527778
150 | 70 | 630 | 1.5 | Sod@CuO | 10 | 100 | 0.099 | 81.73432 | 14.8 | 16.6 | 0.037 | -18.5 | 7.51 | 1.38 | 23.7 | 4 | 2.1 | 0.1 | 8.8 | 8.3 | 10.6 | 41.1 | 1.277108 | 8.423448 | 56.16 | 16.32 | 0.96 | 81.863448 | 0.9166667
180 | 70 | 630 | 1.5 | Sod@CuO | 10 | 100 | 0.084 | 84.50185 | 14.8 | 16.6 | 0.037 | -18.5 | 7.51 | 1.38 | 23.7 | 4 | 2.1 | 0.1 | 8.8 | 8.3 | 10.6 | 41.1 | 1.277108 | 8.423448 | 56.16 | 16.32 | 1.152 | 82.055448 | 0.7777778
210 | 70 | 630 | 1.5 | Sod@CuO | 10 | 100 | 0.079 | 85.42435 | 14.8 | 16.6 | 0.037 | -18.5 | 7.51 | 1.38 | 23.7 | 4 | 2.1 | 0.1 | 8.8 | 8.3 | 10.6 | 41.1 | 1.277108 | 8.423448 | 56.16 | 16.32 | 1.344 | 82.247448 | 0.7314815
240 | 70 | 630 | 1.5 | Sod@CuO | 10 | 100 | 0.065 | 88.00738 | 14.8 | 16.6 | 0.037 | -18.5 | 7.51 | 1.38 | 23.7 | 4 | 2.1 | 0.1 | 8.8 | 8.3 | 10.6 | 41.1 | 1.277108 | 8.423448 | 56.16 | 16.32 | 1.536 | 82.439448 | 1
0 | 70 | 590 | 1.5 | Sod@CuO | 10 | 100 | 0.517 | 0 | 14.8 | 16.6 | 0.037 | -18.5 | 7.51 | 1.38 | 23.7 | 4 | 2.1 | 0.1 | 8.8 | 8.3 | 10.6 | 41.1 | 1.277108 | 8.423448 | 56.16 | 16.32 | 0 | 80.903448 | 7.953846
15 | 70 | 590 | 1.5 | Sod@CuO | 10 | 100 | 0.492 | 4.83559 | 14.8 | 16.6 | 0.037 | -18.5 | 7.51 | 1.38 | 23.7 | 4 | 2.1 | 0.1 | 8.8 | 8.3 | 10.6 | 41.1 | 1.277108 | 8.423448 | 56.16 | 16.32 | 0.096 | 80.999448 | 7.569231
30 | 70 | 590 | 1.5 | Sod@CuO | 10 | 100 | 0.354 | 31.52805 | 14.8 | 16.6 | 0.037 | -18.5 | 7.51 | 1.38 | 23.7 | 4 | 2.1 | 0.1 | 8.8 | 8.3 | 10.6 | 41.1 | 1.277108 | 8.423448 | 56.16 | 16.32 | 0.192 | 81.095448 | 5.446154
45 | 70 | 590 | 1.5 | Sod@CuO | 10 | 100 | 0.279 | 46.03482 | 14.8 | 16.6 | 0.037 | -18.5 | 7.51 | 1.38 | 23.7 | 4 | 2.1 | 0.1 | 8.8 | 8.3 | 10.6 | 41.1 | 1.277108 | 8.423448 | 56.16 | 16.32 | 0.288 | 81.191448 | 4.292308
60 | 70 | 590 | 1.5 | Sod@CuO | 10 | 100 | 0.268 | 48.16248 | 14.8 | 16.6 | 0.037 | -18.5 | 7.51 | 1.38 | 23.7 | 4 | 2.1 | 0.1 | 8.8 | 8.3 | 10.6 | 41.1 | 1.277108 | 8.423448 | 56.16 | 16.32 | 0.384 | 81.287448 | 4.123077
75 | 70 | 590 | 1.5 | Sod@CuO | 10 | 100 | 0.246 | 52.41779 | 14.8 | 16.6 | 0.037 | -18.5 | 7.51 | 1.38 | 23.7 | 4 | 2.1 | 0.1 | 8.8 | 8.3 | 10.6 | 41.1 | 1.277108 | 8.423448 | 56.16 | 16.32 | 0.48 | 81.383448 | 3.784615
90 | 70 | 590 | 1.5 | Sod@CuO | 10 | 100 | 0.147 | 71.56673 | 14.8 | 16.6 | 0.037 | -18.5 | 7.51 | 1.38 | 23.7 | 4 | 2.1 | 0.1 | 8.8 | 8.3 | 10.6 | 41.1 | 1.277108 | 8.423448 | 56.16 | 16.32 | 0.576 | 81.479448 | 2.261538
120 | 70 | 590 | 1.5 | Sod@CuO | 10 | 100 | 0.138 | 73.30754 | 14.8 | 16.6 | 0.037 | -18.5 | 7.51 | 1.38 | 23.7 | 4 | 2.1 | 0.1 | 8.8 | 8.3 | 10.6 | 41.1 | 1.277108 | 8.423448 | 56.16 | 16.32 | 0.768 | 81.671448 | 2.123077
150 | 70 | 590 | 1.5 | Sod@CuO | 10 | 100 | 0.13 | 74.85493 | 14.8 | 16.6 | 0.037 | -18.5 | 7.51 | 1.38 | 23.7 | 4 | 2.1 | 0.1 | 8.8 | 8.3 | 10.6 | 41.1 | 1.277108 | 8.423448 | 56.16 | 16.32 | 0.96 | 81.863448 | 2
180 | 70 | 590 | 1.5 | Sod@CuO | 10 | 100 | 0.108 | 79.11025 | 14.8 | 16.6 | 0.037 | -18.5 | 7.51 | 1.38 | 23.7 | 4 | 2.1 | 0.1 | 8.8 | 8.3 | 10.6 | 41.1 | 1.277108 | 8.423448 | 56.16 | 16.32 | 1.152 | 82.055448 | 1.661538
210 | 70 | 590 | 1.5 | Sod@CuO | 10 | 100 | 0.096 | 81.43133 | 14.8 | 16.6 | 0.037 | -18.5 | 7.51 | 1.38 | 23.7 | 4 | 2.1 | 0.1 | 8.8 | 8.3 | 10.6 | 41.1 | 1.277108 | 8.423448 | 56.16 | 16.32 | 1.344 | 82.247448 | 1.476923
240 | 70 | 590 | 1.5 | Sod@CuO | 10 | 100 | 0.08 | 84.52611 | 14.8 | 16.6 | 0.037 | -18.5 | 7.51 | 1.38 | 23.7 | 4 | 2.1 | 0.1 | 8.8 | 8.3 | 10.6 | 41.1 | 1.277108 | 8.423448 | 56.16 | 16.32 | 1.536 | 82.439448 | 1
0 | 70 | 663 | 1.5 | Sod@CuO | 10 | 100 | 0.815 | 0 | 14.8 | 16.6 | 0.037 | -18.5 | 7.51 | 1.38 | 23.7 | 4 | 2.1 | 0.1 | 8.8 | 8.3 | 10.6 | 41.1 | 1.277108 | 8.423448 | 56.16 | 16.32 | 0 | 80.903448 | 10.1875
15 | 70 | 663 | 1.5 | Sod@CuO | 10 | 100 | 0.779 | 4.417178 | 14.8 | 16.6 | 0.037 | -18.5 | 7.51 | 1.38 | 23.7 | 4 | 2.1 | 0.1 | 8.8 | 8.3 | 10.6 | 41.1 | 1.277108 | 8.423448 | 56.16 | 16.32 | 0.096 | 80.999448 | 9.7375
30 | 70 | 663 | 1.5 | Sod@CuO | 10 | 100 | 0.613 | 24.78528 | 14.8 | 16.6 | 0.037 | -18.5 | 7.51 | 1.38 | 23.7 | 4 | 2.1 | 0.1 | 8.8 | 8.3 | 10.6 | 41.1 | 1.277108 | 8.423448 | 56.16 | 16.32 | 0.192 | 81.095448 | 7.6625
45 | 70 | 663 | 1.5 | Sod@CuO | 10 | 100 | 0.61 | 25.15337 | 14.8 | 16.6 | 0.037 | -18.5 | 7.51 | 1.38 | 23.7 | 4 | 2.1 | 0.1 | 8.8 | 8.3 | 10.6 | 41.1 | 1.277108 | 8.423448 | 56.16 | 16.32 | 0.288 | 81.191448 | 7.625
60 | 70 | 663 | 1.5 | Sod@CuO | 10 | 100 | 0.489 | 40 | 14.8 | 16.6 | 0.037 | -18.5 | 7.51 | 1.38 | 23.7 | 4 | 2.1 | 0.1 | 8.8 | 8.3 | 10.6 | 41.1 | 1.277108 | 8.423448 | 56.16 | 16.32 | 0.384 | 81.287448 | 6.1125
75 | 70 | 663 | 1.5 | Sod@CuO | 10 | 100 | 0.416 | 48.95706 | 14.8 | 16.6 | 0.037 | -18.5 | 7.51 | 1.38 | 23.7 | 4 | 2.1 | 0.1 | 8.8 | 8.3 | 10.6 | 41.1 | 1.277108 | 8.423448 | 56.16 | 16.32 | 0.48 | 81.383448 | 5.2
90 | 70 | 663 | 1.5 | Sod@CuO | 10 | 100 | 0.283 | 65.27607 | 14.8 | 16.6 | 0.037 | -18.5 | 7.51 | 1.38 | 23.7 | 4 | 2.1 | 0.1 | 8.8 | 8.3 | 10.6 | 41.1 | 1.277108 | 8.423448 | 56.16 | 16.32 | 0.576 | 81.479448 | 3.5375
120 | 70 | 663 | 1.5 | Sod@CuO | 10 | 100 | 0.178 | 78.15951 | 14.8 | 16.6 | 0.037 | -18.5 | 7.51 | 1.38 | 23.7 | 4 | 2.1 | 0.1 | 8.8 | 8.3 | 10.6 | 41.1 | 1.277108 | 8.423448 | 56.16 | 16.32 | 0.768 | 81.671448 | 2.225
150 | 70 | 663 | 1.5 | Sod@CuO | 10 | 100 | 0.129 | 84.17178 | 14.8 | 16.6 | 0.037 | -18.5 | 7.51 | 1.38 | 23.7 | 4 | 2.1 | 0.1 | 8.8 | 8.3 | 10.6 | 41.1 | 1.277108 | 8.423448 | 56.16 | 16.32 | 0.96 | 81.863448 | 1.6125
180 | 70 | 663 | 1.5 | Sod@CuO | 10 | 100 | 0.117 | 85.64417 | 14.8 | 16.6 | 0.037 | -18.5 | 7.51 | 1.38 | 23.7 | 4 | 2.1 | 0.1 | 8.8 | 8.3 | 10.6 | 41.1 | 1.277108 | 8.423448 | 56.16 | 16.32 | 1.152 | 82.055448 | 1.4625
210 | 70 | 663 | 1.5 | Sod@CuO | 10 | 100 | 0.112 | 86.25767 | 14.8 | 16.6 | 0.037 | -18.5 | 7.51 | 1.38 | 23.7 | 4 | 2.1 | 0.1 | 8.8 | 8.3 | 10.6 | 41.1 | 1.277108 | 8.423448 | 56.16 | 16.32 | 1.344 | 82.247448 | 1.4
240 | 70 | 663 | 1.5 | Sod@CuO | 10 | 100 | 0.108 | 86.74847 | 14.8 | 16.6 | 0.037 | -18.5 | 7.51 | 1.38 | 23.7 | 4 | 2.1 | 0.1 | 8.8 | 8.3 | 10.6 | 41.1 | 1.277108 | 8.423448 | 56.16 | 16.32 | 1.536 | 82.439448 | 1
0 | 70 | 630 | 1.5 | Sod@CuO | 10 | 100 | 0.502 | 0 | 14.8 | 16.6 | 0.037 | -18.5 | 7.51 | 1.38 | 23.7 | 4 | 2.1 | 0.1 | 8.8 | 8.3 | 10.6 | 41.1 | 1.277108 | 8.423448 | 56.16 | 16.32 | 0 | 80.903448 | 4.648148
15 | 70 | 630 | 1.5 | Sod@CuO | 10 | 100 | 0.385 | 23.30677 | 14.8 | 16.6 | 0.037 | -18.5 | 7.51 | 1.38 | 23.7 | 4 | 2.1 | 0.1 | 8.8 | 8.3 | 10.6 | 41.1 | 1.277108 | 8.423448 | 56.16 | 16.32 | 0.096 | 80.999448 | 3.564815
30 | 70 | 630 | 1.5 | Sod@CuO | 10 | 100 | 0.334 | 33.46614 | 14.8 | 16.6 | 0.037 | -18.5 | 7.51 | 1.38 | 23.7 | 4 | 2.1 | 0.1 | 8.8 | 8.3 | 10.6 | 41.1 | 1.277108 | 8.423448 | 56.16 | 16.32 | 0.192 | 81.095448 | 3.092593
45 | 70 | 630 | 1.5 | Sod@CuO | 10 | 100 | 0.273 | 45.61753 | 14.8 | 16.6 | 0.037 | -18.5 | 7.51 | 1.38 | 23.7 | 4 | 2.1 | 0.1 | 8.8 | 8.3 | 10.6 | 41.1 | 1.277108 | 8.423448 | 56.16 | 16.32 | 0.288 | 81.191448 | 2.527778
60 | 70 | 630 | 1.5 | Sod@CuO | 10 | 100 | 0.195 | 61.15538 | 14.8 | 16.6 | 0.037 | -18.5 | 7.51 | 1.38 | 23.7 | 4 | 2.1 | 0.1 | 8.8 | 8.3 | 10.6 | 41.1 | 1.277108 | 8.423448 | 56.16 | 16.32 | 0.384 | 81.287448 | 1.805556
75 | 70 | 630 | 1.5 | Sod@CuO | 10 | 100 | 0.175 | 65.13944 | 14.8 | 16.6 | 0.037 | -18.5 | 7.51 | 1.38 | 23.7 | 4 | 2.1 | 0.1 | 8.8 | 8.3 | 10.6 | 41.1 | 1.277108 | 8.423448 | 56.16 | 16.32 | 0.48 | 81.383448 | 1.62037
90 | 70 | 630 | 1.5 | Sod@CuO | 10 | 100 | 0.142 | 71.71315 | 14.8 | 16.6 | 0.037 | -18.5 | 7.51 | 1.38 | 23.7 | 4 | 2.1 | 0.1 | 8.8 | 8.3 | 10.6 | 41.1 | 1.277108 | 8.423448 | 56.16 | 16.32 | 0.576 | 81.479448 | 1.314815
120 | 70 | 630 | 1.5 | Sod@CuO | 10 | 100 | 0.097 | 80.67729 | 14.8 | 16.6 | 0.037 | -18.5 | 7.51 | 1.38 | 23.7 | 4 | 2.1 | 0.1 | 8.8 | 8.3 | 10.6 | 41.1 | 1.277108 | 8.423448 | 56.16 | 16.32 | 0.768 | 81.671448 | 0.8981481
150 | 70 | 630 | 1.5 | Sod@CuO | 10 | 100 | 0.095 | 81.0757 | 14.8 | 16.6 | 0.037 | -18.5 | 7.51 | 1.38 | 23.7 | 4 | 2.1 | 0.1 | 8.8 | 8.3 | 10.6 | 41.1 | 1.277108 | 8.423448 | 56.16 | 16.32 | 0.96 | 81.863448 | 0.8796296
180 | 70 | 630 | 1.5 | Sod@CuO | 10 | 100 | 0.085 | 83.06773 | 14.8 | 16.6 | 0.037 | -18.5 | 7.51 | 1.38 | 23.7 | 4 | 2.1 | 0.1 | 8.8 | 8.3 | 10.6 | 41.1 | 1.277108 | 8.423448 | 56.16 | 16.32 | 1.152 | 82.055448 | 0.787037
210 | 70 | 630 | 1.5 | Sod@CuO | 10 | 100 | 0.075 | 85.05976 | 14.8 | 16.6 | 0.037 | -18.5 | 7.51 | 1.38 | 23.7 | 4 | 2.1 | 0.1 | 8.8 | 8.3 | 10.6 | 41.1 | 1.277108 | 8.423448 | 56.16 | 16.32 | 1.344 | 82.247448 | 0.6944444
240 | 70 | 630 | 1.5 | Sod@CuO | 10 | 100 | 0.066 | 86.85259 | 14.8 | 16.6 | 0.037 | -18.5 | 7.51 | 1.38 | 23.7 | 4 | 2.1 | 0.1 | 8.8 | 8.3 | 10.6 | 41.1 | 1.277108 | 8.423448 | 56.16 | 16.32 | 1.536 | 82.439448 | 1
0 | 135 | 590 | 1.5 | Sod@CuO | 10 | 100 | 0.87 | 0 | 14.8 | 16.6 | 0.037 | -18.5 | 7.51 | 1.38 | 23.7 | 4 | 2.1 | 0.1 | 8.8 | 8.3 | 10.6 | 41.1 | 1.277108 | 8.423448 | 56.16 | 16.32 | 0 | 80.903448 | 13.18182
15 | 135 | 590 | 1.5 | Sod@CuO | 10 | 100 | 0.868 | 0.2298851 | 14.8 | 16.6 | 0.037 | -18.5 | 7.51 | 1.38 | 23.7 | 4 | 2.1 | 0.1 | 8.8 | 8.3 | 10.6 | 41.1 | 1.277108 | 8.423448 | 56.16 | 16.32 | 0.096 | 80.999448 | 13.15152
30 | 135 | 590 | 1.5 | Sod@CuO | 10 | 100 | 0.729 | 16.2069 | 14.8 | 16.6 | 0.037 | -18.5 | 7.51 | 1.38 | 23.7 | 4 | 2.1 | 0.1 | 8.8 | 8.3 | 10.6 | 41.1 | 1.277108 | 8.423448 | 56.16 | 16.32 | 0.192 | 81.095448 | 11.04545
45 | 135 | 590 | 1.5 | Sod@CuO | 10 | 100 | 0.4 | 54.02299 | 14.8 | 16.6 | 0.037 | -18.5 | 7.51 | 1.38 | 23.7 | 4 | 2.1 | 0.1 | 8.8 | 8.3 | 10.6 | 41.1 | 1.277108 | 8.423448 | 56.16 | 16.32 | 0.288 | 81.191448 | 6.060606
60 | 135 | 590 | 1.5 | Sod@CuO | 10 | 100 | 0.459 | 47.24138 | 14.8 | 16.6 | 0.037 | -18.5 | 7.51 | 1.38 | 23.7 | 4 | 2.1 | 0.1 | 8.8 | 8.3 | 10.6 | 41.1 | 1.277108 | 8.423448 | 56.16 | 16.32 | 0.384 | 81.287448 | 6.954545
75 | 135 | 590 | 1.5 | Sod@CuO | 10 | 100 | 0.422 | 51.49425 | 14.8 | 16.6 | 0.037 | -18.5 | 7.51 | 1.38 | 23.7 | 4 | 2.1 | 0.1 | 8.8 | 8.3 | 10.6 | 41.1 | 1.277108 | 8.423448 | 56.16 | 16.32 | 0.48 | 81.383448 | 6.393939
90 | 135 | 590 | 1.5 | Sod@CuO | 10 | 100 | 0.396 | 54.48276 | 14.8 | 16.6 | 0.037 | -18.5 | 7.51 | 1.38 | 23.7 | 4 | 2.1 | 0.1 | 8.8 | 8.3 | 10.6 | 41.1 | 1.277108 | 8.423448 | 56.16 | 16.32 | 0.576 | 81.479448 | 6
120 | 135 | 590 | 1.5 | Sod@CuO | 10 | 100 | 0.372 | 57.24138 | 14.8 | 16.6 | 0.037 | -18.5 | 7.51 | 1.38 | 23.7 | 4 | 2.1 | 0.1 | 8.8 | 8.3 | 10.6 | 41.1 | 1.277108 | 8.423448 | 56.16 | 16.32 | 0.768 | 81.671448 | 5.636364
150 | 135 | 590 | 1.5 | Sod@CuO | 10 | 100 | 0.368 | 57.70115 | 14.8 | 16.6 | 0.037 | -18.5 | 7.51 | 1.38 | 23.7 | 4 | 2.1 | 0.1 | 8.8 | 8.3 | 10.6 | 41.1 | 1.277108 | 8.423448 | 56.16 | 16.32 | 0.96 | 81.863448 | 5.575758
180 | 135 | 590 | 1.5 | Sod@CuO | 10 | 100 | 0.323 | 62.87356 | 14.8 | 16.6 | 0.037 | -18.5 | 7.51 | 1.38 | 23.7 | 4 | 2.1 | 0.1 | 8.8 | 8.3 | 10.6 | 41.1 | 1.277108 | 8.423448 | 56.16 | 16.32 | 1.152 | 82.055448 | 4.893939
210 | 135 | 590 | 1.5 | Sod@CuO | 10 | 100 | 0.315 | 63.7931 | 14.8 | 16.6 | 0.037 | -18.5 | 7.51 | 1.38 | 23.7 | 4 | 2.1 | 0.1 | 8.8 | 8.3 | 10.6 | 41.1 | 1.277108 | 8.423448 | 56.16 | 16.32 | 1.344 | 82.247448 | 4.772727
240 | 135 | 590 | 1.5 | Sod@CuO | 10 | 100 | 0.308 | 64.5977 | 14.8 | 16.6 | 0.037 | -18.5 | 7.51 | 1.38 | 23.7 | 4 | 2.1 | 0.1 | 8.8 | 8.3 | 10.6 | 41.1 | 1.277108 | 8.423448 | 56.16 | 16.32 | 1.536 | 82.439448 | 1
0 | 135 | 663 | 1.5 | Sod@CuO | 10 | 100 | 0.687 | 0 | 14.8 | 16.6 | 0.037 | -18.5 | 7.51 | 1.38 | 23.7 | 4 | 2.1 | 0.1 | 8.8 | 8.3 | 10.6 | 41.1 | 1.277108 | 8.423448 | 56.16 | 16.32 | 0 | 80.903448 | 2.230519
15 | 135 | 663 | 1.5 | Sod@CuO | 10 | 100 | 0.65 | 5.385735 | 14.8 | 16.6 | 0.037 | -18.5 | 7.51 | 1.38 | 23.7 | 4 | 2.1 | 0.1 | 8.8 | 8.3 | 10.6 | 41.1 | 1.277108 | 8.423448 | 56.16 | 16.32 | 0.096 | 80.999448 | 2.11039
30 | 135 | 663 | 1.5 | Sod@CuO | 10 | 100 | 0.733 | -6.695779 | 14.8 | 16.6 | 0.037 | -18.5 | 7.51 | 1.38 | 23.7 | 4 | 2.1 | 0.1 | 8.8 | 8.3 | 10.6 | 41.1 | 1.277108 | 8.423448 | 56.16 | 16.32 | 0.192 | 81.095448 | 2.37987
45 | 135 | 663 | 1.5 | Sod@CuO | 10 | 100 | 0.39 | 43.23144 | 14.8 | 16.6 | 0.037 | -18.5 | 7.51 | 1.38 | 23.7 | 4 | 2.1 | 0.1 | 8.8 | 8.3 | 10.6 | 41.1 | 1.277108 | 8.423448 | 56.16 | 16.32 | 0.288 | 81.191448 | 1.266234
60 | 135 | 663 | 1.5 | Sod@CuO | 10 | 100 | 0.475 | 30.85881 | 14.8 | 16.6 | 0.037 | -18.5 | 7.51 | 1.38 | 23.7 | 4 | 2.1 | 0.1 | 8.8 | 8.3 | 10.6 | 41.1 | 1.277108 | 8.423448 | 56.16 | 16.32 | 0.384 | 81.287448 | 1.542208
75 | 135 | 663 | 1.5 | Sod@CuO | 10 | 100 | 0.686 | 0.1455604 | 14.8 | 16.6 | 0.037 | -18.5 | 7.51 | 1.38 | 23.7 | 4 | 2.1 | 0.1 | 8.8 | 8.3 | 10.6 | 41.1 | 1.277108 | 8.423448 | 56.16 | 16.32 | 0.48 | 81.383448 | 2.227273
90 | 135 | 663 | 1.5 | Sod@CuO | 10 | 100 | 0.432 | 37.1179 | 14.8 | 16.6 | 0.037 | -18.5 | 7.51 | 1.38 | 23.7 | 4 | 2.1 | 0.1 | 8.8 | 8.3 | 10.6 | 41.1 | 1.277108 | 8.423448 | 56.16 | 16.32 | 0.576 | 81.479448 | 1.402597
120 | 135 | 663 | 1.5 | Sod@CuO | 10 | 100 | 0.232 | 66.22999 | 14.8 | 16.6 | 0.037 | -18.5 | 7.51 | 1.38 | 23.7 | 4 | 2.1 | 0.1 | 8.8 | 8.3 | 10.6 | 41.1 | 1.277108 | 8.423448 | 56.16 | 16.32 | 0.768 | 81.671448 | 0.7532468
150 | 135 | 663 | 1.5 | Sod@CuO | 10 | 100 | 0.405 | 41.04803 | 14.8 | 16.6 | 0.037 | -18.5 | 7.51 | 1.38 | 23.7 | 4 | 2.1 | 0.1 | 8.8 | 8.3 | 10.6 | 41.1 | 1.277108 | 8.423448 | 56.16 | 16.32 | 0.96 | 81.863448 | 1.314935
180 | 135 | 663 | 1.5 | Sod@CuO | 10 | 100 | 0.354 | 48.47162 | 14.8 | 16.6 | 0.037 | -18.5 | 7.51 | 1.38 | 23.7 | 4 | 2.1 | 0.1 | 8.8 | 8.3 | 10.6 | 41.1 | 1.277108 | 8.423448 | 56.16 | 16.32 | 1.152 | 82.055448 | 1.149351
210 | 135 | 663 | 1.5 | Sod@CuO | 10 | 100 | 0.312 | 54.58515 | 14.8 | 16.6 | 0.037 | -18.5 | 7.51 | 1.38 | 23.7 | 4 | 2.1 | 0.1 | 8.8 | 8.3 | 10.6 | 41.1 | 1.277108 | 8.423448 | 56.16 | 16.32 | 1.344 | 82.247448 | 1.012987
240 | 135 | 663 | 1.5 | Sod@CuO | 10 | 100 | 0.266 | 61.28093 | 14.8 | 16.6 | 0.037 | -18.5 | 7.51 | 1.38 | 23.7 | 4 | 2.1 | 0.1 | 8.8 | 8.3 | 10.6 | 41.1 | 1.277108 | 8.423448 | 56.16 | 16.32 | 1.536 | 82.439448 | 1
0 | 135 | 630 | 1.5 | Sod@CuO | 10 | 100 | 0.76752 | 0 | 14.8 | 16.6 | 0.037 | -18.5 | 7.51 | 1.38 | 23.7 | 4 | 2.1 | 0.1 | 8.8 | 8.3 | 10.6 | 41.1 | 1.277108 | 8.423448 | 56.16 | 16.32 | 0 | 80.903448 | 2.885414
15 | 135 | 630 | 1.5 | Sod@CuO | 10 | 100 | 0.74592 | 2.814259 | 14.8 | 16.6 | 0.037 | -18.5 | 7.51 | 1.38 | 23.7 | 4 | 2.1 | 0.1 | 8.8 | 8.3 | 10.6 | 41.1 | 1.277108 | 8.423448 | 56.16 | 16.32 | 0.096 | 80.999448 | 2.804211
30 | 135 | 630 | 1.5 | Sod@CuO | 10 | 100 | 0.73124 | 4.726913 | 14.8 | 16.6 | 0.037 | -18.5 | 7.51 | 1.38 | 23.7 | 4 | 2.1 | 0.1 | 8.8 | 8.3 | 10.6 | 41.1 | 1.277108 | 8.423448 | 56.16 | 16.32 | 0.192 | 81.095448 | 2.749023
45 | 135 | 630 | 1.5 | Sod@CuO | 10 | 100 | 0.3944 | 48.61372 | 14.8 | 16.6 | 0.037 | -18.5 | 7.51 | 1.38 | 23.7 | 4 | 2.1 | 0.1 | 8.8 | 8.3 | 10.6 | 41.1 | 1.277108 | 8.423448 | 56.16 | 16.32 | 0.288 | 81.191448 | 1.482707
60 | 135 | 630 | 1.5 | Sod@CuO | 10 | 100 | 0.46796 | 39.0296 | 14.8 | 16.6 | 0.037 | -18.5 | 7.51 | 1.38 | 23.7 | 4 | 2.1 | 0.1 | 8.8 | 8.3 | 10.6 | 41.1 | 1.277108 | 8.423448 | 56.16 | 16.32 | 0.384 | 81.287448 | 1.759248
75 | 135 | 630 | 1.5 | Sod@CuO | 10 | 100 | 0.56984 | 25.75568 | 14.8 | 16.6 | 0.037 | -18.5 | 7.51 | 1.38 | 23.7 | 4 | 2.1 | 0.1 | 8.8 | 8.3 | 10.6 | 41.1 | 1.277108 | 8.423448 | 56.16 | 16.32 | 0.48 | 81.383448 | 2.142256
90 | 135 | 630 | 1.5 | Sod@CuO | 10 | 100 | 0.41616 | 45.77861 | 14.8 | 16.6 | 0.037 | -18.5 | 7.51 | 1.38 | 23.7 | 4 | 2.1 | 0.1 | 8.8 | 8.3 | 10.6 | 41.1 | 1.277108 | 8.423448 | 56.16 | 16.32 | 0.576 | 81.479448 | 1.564511
120 | 135 | 630 | 1.5 | Sod@CuO | 10 | 100 | 0.2936 | 61.74693 | 14.8 | 16.6 | 0.037 | -18.5 | 7.51 | 1.38 | 23.7 | 4 | 2.1 | 0.1 | 8.8 | 8.3 | 10.6 | 41.1 | 1.277108 | 8.423448 | 56.16 | 16.32 | 0.768 | 81.671448 | 1.103759
150 | 135 | 630 | 1.5 | Sod@CuO | 10 | 100 | 0.38872 | 49.35376 | 14.8 | 16.6 | 0.037 | -18.5 | 7.51 | 1.38 | 23.7 | 4 | 2.1 | 0.1 | 8.8 | 8.3 | 10.6 | 41.1 | 1.277108 | 8.423448 | 56.16 | 16.32 | 0.96 | 81.863448 | 1.461353
180 | 135 | 630 | 1.5 | Sod@CuO | 10 | 100 | 0.322 | 58.0467 | 14.8 | 16.6 | 0.037 | -18.5 | 7.51 | 1.38 | 23.7 | 4 | 2.1 | 0.1 | 8.8 | 8.3 | 10.6 | 41.1 | 1.277108 | 8.423448 | 56.16 | 16.32 | 1.152 | 82.055448 | 1.210526
210 | 135 | 630 | 1.5 | Sod@CuO | 10 | 100 | 0.313 | 59.2193 | 14.8 | 16.6 | 0.037 | -18.5 | 7.51 | 1.38 | 23.7 | 4 | 2.1 | 0.1 | 8.8 | 8.3 | 10.6 | 41.1 | 1.277108 | 8.423448 | 56.16 | 16.32 | 1.344 | 82.247448 | 1.176692
240 | 135 | 630 | 1.5 | Sod@CuO | 10 | 100 | 0.298 | 61.17365 | 14.8 | 16.6 | 0.037 | -18.5 | 7.51 | 1.38 | 23.7 | 4 | 2.1 | 0.1 | 8.8 | 8.3 | 10.6 | 41.1 | 1.277108 | 8.423448 | 56.16 | 16.32 | 1.536 | 82.439448 | 1
0 | 70 | 590 | 1.5 | Sod@CuO | 10 | 250 | 0.687 | 0.1453488 | 14.8 | 16.6 | 0.037 | -18.5 | 7.51 | 1.38 | 23.7 | 4 | 2.1 | 0.1 | 8.8 | 8.3 | 10.6 | 41.1 | 1.277108 | 8.423448 | 56.16 | 16.32 | 0 | 80.903448 | 2.305369
15 | 70 | 590 | 1.5 | Sod@CuO | 10 | 250 | 0.57 | 17.15116 | 14.8 | 16.6 | 0.037 | -18.5 | 7.51 | 1.38 | 23.7 | 4 | 2.1 | 0.1 | 8.8 | 8.3 | 10.6 | 41.1 | 1.277108 | 8.423448 | 56.16 | 16.32 | 0.096 | 80.999448 | 1.912752
30 | 70 | 590 | 1.5 | Sod@CuO | 10 | 250 | 0.478 | 30.52326 | 14.8 | 16.6 | 0.037 | -18.5 | 7.51 | 1.38 | 23.7 | 4 | 2.1 | 0.1 | 8.8 | 8.3 | 10.6 | 41.1 | 1.277108 | 8.423448 | 56.16 | 16.32 | 0.192 | 81.095448 | 1.604027
45 | 70 | 590 | 1.5 | Sod@CuO | 10 | 250 | 0.399 | 42.00581 | 14.8 | 16.6 | 0.037 | -18.5 | 7.51 | 1.38 | 23.7 | 4 | 2.1 | 0.1 | 8.8 | 8.3 | 10.6 | 41.1 | 1.277108 | 8.423448 | 56.16 | 16.32 | 0.288 | 81.191448 | 1.338926
60 | 70 | 590 | 1.5 | Sod@CuO | 10 | 250 | 0.32 | 53.48837 | 14.8 | 16.6 | 0.037 | -18.5 | 7.51 | 1.38 | 23.7 | 4 | 2.1 | 0.1 | 8.8 | 8.3 | 10.6 | 41.1 | 1.277108 | 8.423448 | 56.16 | 16.32 | 0.384 | 81.287448 | 1.073826
75 | 70 | 590 | 1.5 | Sod@CuO | 10 | 250 | 0.266 | 61.33721 | 14.8 | 16.6 | 0.037 | -18.5 | 7.51 | 1.38 | 23.7 | 4 | 2.1 | 0.1 | 8.8 | 8.3 | 10.6 | 41.1 | 1.277108 | 8.423448 | 56.16 | 16.32 | 0.48 | 81.383448 | 0.8926174
90 | 70 | 590 | 1.5 | Sod@CuO | 10 | 250 | 0.162 | 76.45349 | 14.8 | 16.6 | 0.037 | -18.5 | 7.51 | 1.38 | 23.7 | 4 | 2.1 | 0.1 | 8.8 | 8.3 | 10.6 | 41.1 | 1.277108 | 8.423448 | 56.16 | 16.32 | 0.576 | 81.479448 | 0.5436242
120 | 70 | 590 | 1.5 | Sod@CuO | 10 | 250 | 0.098 | 85.75581 | 14.8 | 16.6 | 0.037 | -18.5 | 7.51 | 1.38 | 23.7 | 4 | 2.1 | 0.1 | 8.8 | 8.3 | 10.6 | 41.1 | 1.277108 | 8.423448 | 56.16 | 16.32 | 0.768 | 81.671448 | 0.3288591
150 | 70 | 590 | 1.5 | Sod@CuO | 10 | 250 | 0.082 | 88.0814 | 14.8 | 16.6 | 0.037 | -18.5 | 7.51 | 1.38 | 23.7 | 4 | 2.1 | 0.1 | 8.8 | 8.3 | 10.6 | 41.1 | 1.277108 | 8.423448 | 56.16 | 16.32 | 0.96 | 81.863448 | 0.2751678
180 | 70 | 590 | 1.5 | Sod@CuO | 10 | 250 | 0.079 | 88.51744 | 14.8 | 16.6 | 0.037 | -18.5 | 7.51 | 1.38 | 23.7 | 4 | 2.1 | 0.1 | 8.8 | 8.3 | 10.6 | 41.1 | 1.277108 | 8.423448 | 56.16 | 16.32 | 1.152 | 82.055448 | 0.2651007
210 | 70 | 590 | 1.5 | Sod@CuO | 10 | 250 | 0.061 | 91.12082 | 14.8 | 16.6 | 0.037 | -18.5 | 7.51 | 1.38 | 23.7 | 4 | 2.1 | 0.1 | 8.8 | 8.3 | 10.6 | 41.1 | 1.277108 | 8.423448 | 56.16 | 16.32 | 1.344 | 82.247448 | 0.204698
240 | 70 | 590 | 1.5 | Sod@CuO | 10 | 250 | 0.052 | 92.43086 | 14.8 | 16.6 | 0.037 | -18.5 | 7.51 | 1.38 | 23.7 | 4 | 2.1 | 0.1 | 8.8 | 8.3 | 10.6 | 41.1 | 1.277108 | 8.423448 | 56.16 | 16.32 | 1.536 | 82.439448 | 1
0 | 70 | 663 | 1.5 | Sod@CuO | 10 | 250 | 0.888 | 0 | 14.8 | 16.6 | 0.037 | -18.5 | 7.51 | 1.38 | 23.7 | 4 | 2.1 | 0.1 | 8.8 | 8.3 | 10.6 | 41.1 | 1.277108 | 8.423448 | 56.16 | 16.32 | 0 | 80.903448 | 17.07692
15 | 70 | 663 | 1.5 | Sod@CuO | 10 | 250 | 0.744 | 16.21622 | 14.8 | 16.6 | 0.037 | -18.5 | 7.51 | 1.38 | 23.7 | 4 | 2.1 | 0.1 | 8.8 | 8.3 | 10.6 | 41.1 | 1.277108 | 8.423448 | 56.16 | 16.32 | 0.096 | 80.999448 | 14.30769
30 | 70 | 663 | 1.5 | Sod@CuO | 10 | 250 | 0.632 | 28.82883 | 14.8 | 16.6 | 0.037 | -18.5 | 7.51 | 1.38 | 23.7 | 4 | 2.1 | 0.1 | 8.8 | 8.3 | 10.6 | 41.1 | 1.277108 | 8.423448 | 56.16 | 16.32 | 0.192 | 81.095448 | 12.15385
45 | 70 | 663 | 1.5 | Sod@CuO | 10 | 250 | 0.53 | 40.31532 | 14.8 | 16.6 | 0.037 | -18.5 | 7.51 | 1.38 | 23.7 | 4 | 2.1 | 0.1 | 8.8 | 8.3 | 10.6 | 41.1 | 1.277108 | 8.423448 | 56.16 | 16.32 | 0.288 | 81.191448 | 10.19231
60 | 70 | 663 | 1.5 | Sod@CuO | 10 | 250 | 0.488 | 45.04505 | 14.8 | 16.6 | 0.037 | -18.5 | 7.51 | 1.38 | 23.7 | 4 | 2.1 | 0.1 | 8.8 | 8.3 | 10.6 | 41.1 | 1.277108 | 8.423448 | 56.16 | 16.32 | 0.384 | 81.287448 | 9.384615
75 | 70 | 663 | 1.5 | Sod@CuO | 10 | 250 | 0.42 | 52.7027 | 14.8 | 16.6 | 0.037 | -18.5 | 7.51 | 1.38 | 23.7 | 4 | 2.1 | 0.1 | 8.8 | 8.3 | 10.6 | 41.1 | 1.277108 | 8.423448 | 56.16 | 16.32 | 0.48 | 81.383448 | 8.076923
90 | 70 | 663 | 1.5 | Sod@CuO | 10 | 250 | 0.284 | 68.01802 | 14.8 | 16.6 | 0.037 | -18.5 | 7.51 | 1.38 | 23.7 | 4 | 2.1 | 0.1 | 8.8 | 8.3 | 10.6 | 41.1 | 1.277108 | 8.423448 | 56.16 | 16.32 | 0.576 | 81.479448 | 5.461538
120 | 70 | 663 | 1.5 | Sod@CuO | 10 | 250 | 0.22 | 75.22523 | 14.8 | 16.6 | 0.037 | -18.5 | 7.51 | 1.38 | 23.7 | 4 | 2.1 | 0.1 | 8.8 | 8.3 | 10.6 | 41.1 | 1.277108 | 8.423448 | 56.16 | 16.32 | 0.768 | 81.671448 | 4.230769
150 | 70 | 663 | 1.5 | Sod@CuO | 10 | 250 | 0.166 | 81.30631 | 14.8 | 16.6 | 0.037 | -18.5 | 7.51 | 1.38 | 23.7 | 4 | 2.1 | 0.1 | 8.8 | 8.3 | 10.6 | 41.1 | 1.277108 | 8.423448 | 56.16 | 16.32 | 0.96 | 81.863448 | 3.192308
180 | 70 | 663 | 1.5 | Sod@CuO | 10 | 250 | 0.128 | 85.58559 | 14.8 | 16.6 | 0.037 | -18.5 | 7.51 | 1.38 | 23.7 | 4 | 2.1 | 0.1 | 8.8 | 8.3 | 10.6 | 41.1 | 1.277108 | 8.423448 | 56.16 | 16.32 | 1.152 | 82.055448 | 2.461538
210 | 70 | 663 | 1.5 | Sod@CuO | 10 | 250 | 0.119 | 86.5991 | 14.8 | 16.6 | 0.037 | -18.5 | 7.51 | 1.38 | 23.7 | 4 | 2.1 | 0.1 | 8.8 | 8.3 | 10.6 | 41.1 | 1.277108 | 8.423448 | 56.16 | 16.32 | 1.344 | 82.247448 | 2.288462
240 | 70 | 663 | 1.5 | Sod@CuO | 10 | 250 | 0.117 | 86.82432 | 14.8 | 16.6 | 0.037 | -18.5 | 7.51 | 1.38 | 23.7 | 4 | 2.1 | 0.1 | 8.8 | 8.3 | 10.6 | 41.1 | 1.277108 | 8.423448 | 56.16 | 16.32 | 1.536 | 82.439448 | 1
0 | 70 | 630 | 1.5 | Sod@CuO | 10 | 250 | 0.538 | 0.7380074 | 14.8 | 16.6 | 0.037 | -18.5 | 7.51 | 1.38 | 23.7 | 4 | 2.1 | 0.1 | 8.8 | 8.3 | 10.6 | 41.1 | 1.277108 | 8.423448 | 56.16 | 16.32 | 0 | 80.903448 | 4.598291
15 | 70 | 630 | 1.5 | Sod@CuO | 10 | 250 | 0.521 | 3.874539 | 14.8 | 16.6 | 0.037 | -18.5 | 7.51 | 1.38 | 23.7 | 4 | 2.1 | 0.1 | 8.8 | 8.3 | 10.6 | 41.1 | 1.277108 | 8.423448 | 56.16 | 16.32 | 0.096 | 80.999448 | 4.452991
30 | 70 | 630 | 1.5 | Sod@CuO | 10 | 250 | 0.462 | 14.76015 | 14.8 | 16.6 | 0.037 | -18.5 | 7.51 | 1.38 | 23.7 | 4 | 2.1 | 0.1 | 8.8 | 8.3 | 10.6 | 41.1 | 1.277108 | 8.423448 | 56.16 | 16.32 | 0.192 | 81.095448 | 3.948718
45 | 70 | 630 | 1.5 | Sod@CuO | 10 | 250 | 0.401 | 26.01476 | 14.8 | 16.6 | 0.037 | -18.5 | 7.51 | 1.38 | 23.7 | 4 | 2.1 | 0.1 | 8.8 | 8.3 | 10.6 | 41.1 | 1.277108 | 8.423448 | 56.16 | 16.32 | 0.288 | 81.191448 | 3.42735
60 | 70 | 630 | 1.5 | Sod@CuO | 10 | 250 | 0.366 | 32.47232 | 14.8 | 16.6 | 0.037 | -18.5 | 7.51 | 1.38 | 23.7 | 4 | 2.1 | 0.1 | 8.8 | 8.3 | 10.6 | 41.1 | 1.277108 | 8.423448 | 56.16 | 16.32 | 0.384 | 81.287448 | 3.128205
75 | 70 | 630 | 1.5 | Sod@CuO | 10 | 250 | 0.288 | 46.86347 | 14.8 | 16.6 | 0.037 | -18.5 | 7.51 | 1.38 | 23.7 | 4 | 2.1 | 0.1 | 8.8 | 8.3 | 10.6 | 41.1 | 1.277108 | 8.423448 | 56.16 | 16.32 | 0.48 | 81.383448 | 2.461538
90 | 70 | 630 | 1.5 | Sod@CuO | 10 | 250 | 0.202 | 62.73063 | 14.8 | 16.6 | 0.037 | -18.5 | 7.51 | 1.38 | 23.7 | 4 | 2.1 | 0.1 | 8.8 | 8.3 | 10.6 | 41.1 | 1.277108 | 8.423448 | 56.16 | 16.32 | 0.576 | 81.479448 | 1.726496
120 | 70 | 630 | 1.5 | Sod@CuO | 10 | 250 | 0.15 | 72.32472 | 14.8 | 16.6 | 0.037 | -18.5 | 7.51 | 1.38 | 23.7 | 4 | 2.1 | 0.1 | 8.8 | 8.3 | 10.6 | 41.1 | 1.277108 | 8.423448 | 56.16 | 16.32 | 0.768 | 81.671448 | 1.282051
150 | 70 | 630 | 1.5 | Sod@CuO | 10 | 250 | 0.089 | 83.57934 | 14.8 | 16.6 | 0.037 | -18.5 | 7.51 | 1.38 | 23.7 | 4 | 2.1 | 0.1 | 8.8 | 8.3 | 10.6 | 41.1 | 1.277108 | 8.423448 | 56.16 | 16.32 | 0.96 | 81.863448 | 0.7606838
180 | 70 | 630 | 1.5 | Sod@CuO | 10 | 250 | 0.065 | 88.00738 | 14.8 | 16.6 | 0.037 | -18.5 | 7.51 | 1.38 | 23.7 | 4 | 2.1 | 0.1 | 8.8 | 8.3 | 10.6 | 41.1 | 1.277108 | 8.423448 | 56.16 | 16.32 | 1.152 | 82.055448 | 0.5555556
210 | 70 | 630 | 1.5 | Sod@CuO | 10 | 250 | 0.049 | 90.89219 | 14.8 | 16.6 | 0.037 | -18.5 | 7.51 | 1.38 | 23.7 | 4 | 2.1 | 0.1 | 8.8 | 8.3 | 10.6 | 41.1 | 1.277108 | 8.423448 | 56.16 | 16.32 | 1.344 | 82.247448 | 0.4188034
240 | 70 | 630 | 1.5 | Sod@CuO | 10 | 250 | 0.033 | 93.86617 | 14.8 | 16.6 | 0.037 | -18.5 | 7.51 | 1.38 | 23.7 | 4 | 2.1 | 0.1 | 8.8 | 8.3 | 10.6 | 41.1 | 1.277108 | 8.423448 | 56.16 | 16.32 | 1.536 | 82.439448 | 1
0 | 70 | 590 | 1.5 | Sod@CuO | 10 | 500 | 0.511 | 0 | 14.8 | 16.6 | 0.037 | -18.5 | 7.51 | 1.38 | 23.7 | 4 | 2.1 | 0.1 | 8.8 | 8.3 | 10.6 | 41.1 | 1.277108 | 8.423448 | 56.16 | 16.32 | 0 | 80.903448 | 15.48485
15 | 70 | 590 | 1.5 | Sod@CuO | 10 | 500 | 0.466 | 8.806262 | 14.8 | 16.6 | 0.037 | -18.5 | 7.51 | 1.38 | 23.7 | 4 | 2.1 | 0.1 | 8.8 | 8.3 | 10.6 | 41.1 | 1.277108 | 8.423448 | 56.16 | 16.32 | 0.096 | 80.999448 | 14.12121
30 | 70 | 590 | 1.5 | Sod@CuO | 10 | 500 | 0.368 | 28.30434 | 14.8 | 16.6 | 0.037 | -18.5 | 7.51 | 1.38 | 23.7 | 4 | 2.1 | 0.1 | 8.8 | 8.3 | 10.6 | 41.1 | 1.277108 | 8.423448 | 56.16 | 16.32 | 0.192 | 81.095448 | 11.15152
45 | 70 | 590 | 1.5 | Sod@CuO | 10 | 500 | 0.244 | 52.25049 | 14.8 | 16.6 | 0.037 | -18.5 | 7.51 | 1.38 | 23.7 | 4 | 2.1 | 0.1 | 8.8 | 8.3 | 10.6 | 41.1 | 1.277108 | 8.423448 | 56.16 | 16.32 | 0.288 | 81.191448 | 7.393939
60 | 70 | 590 | 1.5 | Sod@CuO | 10 | 500 | 0.118 | 76.90802 | 14.8 | 16.6 | 0.037 | -18.5 | 7.51 | 1.38 | 23.7 | 4 | 2.1 | 0.1 | 8.8 | 8.3 | 10.6 | 41.1 | 1.277108 | 8.423448 | 56.16 | 16.32 | 0.384 | 81.287448 | 3.575758
75 | 70 | 590 | 1.5 | Sod@CuO | 10 | 500 | 0.088 | 82.77886 | 14.8 | 16.6 | 0.037 | -18.5 | 7.51 | 1.38 | 23.7 | 4 | 2.1 | 0.1 | 8.8 | 8.3 | 10.6 | 41.1 | 1.277108 | 8.423448 | 56.16 | 16.32 | 0.48 | 81.383448 | 2.666667
90 | 70 | 590 | 1.5 | Sod@CuO | 10 | 500 | 0.088 | 82.77886 | 14.8 | 16.6 | 0.037 | -18.5 | 7.51 | 1.38 | 23.7 | 4 | 2.1 | 0.1 | 8.8 | 8.3 | 10.6 | 41.1 | 1.277108 | 8.423448 | 56.16 | 16.32 | 0.576 | 81.479448 | 2.666667
120 | 70 | 590 | 1.5 | Sod@CuO | 10 | 500 | 0.066 | 87.08415 | 14.8 | 16.6 | 0.037 | -18.5 | 7.51 | 1.38 | 23.7 | 4 | 2.1 | 0.1 | 8.8 | 8.3 | 10.6 | 41.1 | 1.277108 | 8.423448 | 56.16 | 16.32 | 0.768 | 81.671448 | 2
150 | 70 | 590 | 1.5 | Sod@CuO | 10 | 500 | 0.061 | 90.60665 | 14.8 | 16.6 | 0.037 | -18.5 | 7.51 | 1.38 | 23.7 | 4 | 2.1 | 0.1 | 8.8 | 8.3 | 10.6 | 41.1 | 1.277108 | 8.423448 | 56.16 | 16.32 | 0.96 | 81.863448 | 1.848485
180 | 70 | 590 | 1.5 | Sod@CuO | 10 | 500 | 0.053 | 91.97652 | 14.8 | 16.6 | 0.037 | -18.5 | 7.51 | 1.38 | 23.7 | 4 | 2.1 | 0.1 | 8.8 | 8.3 | 10.6 | 41.1 | 1.277108 | 8.423448 | 56.16 | 16.32 | 1.152 | 82.055448 | 1.606061
210 | 70 | 590 | 1.5 | Sod@CuO | 10 | 500 | 0.051 | 90.01957 | 14.8 | 16.6 | 0.037 | -18.5 | 7.51 | 1.38 | 23.7 | 4 | 2.1 | 0.1 | 8.8 | 8.3 | 10.6 | 41.1 | 1.277108 | 8.423448 | 56.16 | 16.32 | 1.344 | 82.247448 | 1.545455
240 | 70 | 590 | 1.5 | Sod@CuO | 10 | 500 | 0.048 | 90.60665 | 14.8 | 16.6 | 0.037 | -18.5 | 7.51 | 1.38 | 23.7 | 4 | 2.1 | 0.1 | 8.8 | 8.3 | 10.6 | 41.1 | 1.277108 | 8.423448 | 56.16 | 16.32 | 1.536 | 82.439448 | 1
0 | 70 | 663 | 1.5 | Sod@CuO | 10 | 500 | 0.872 | 0 | 14.8 | 16.6 | 0.037 | -18.5 | 7.51 | 1.38 | 23.7 | 4 | 2.1 | 0.1 | 8.8 | 8.3 | 10.6 | 41.1 | 1.277108 | 8.423448 | 56.16 | 16.32 | 0 | 80.903448 | 18.16667
15 | 70 | 663 | 1.5 | Sod@CuO | 10 | 500 | 0.63 | 27.75229 | 14.8 | 16.6 | 0.037 | -18.5 | 7.51 | 1.38 | 23.7 | 4 | 2.1 | 0.1 | 8.8 | 8.3 | 10.6 | 41.1 | 1.277108 | 8.423448 | 56.16 | 16.32 | 0.096 | 80.999448 | 13.125
30 | 70 | 663 | 1.5 | Sod@CuO | 10 | 500 | 0.502 | 42.43119 | 14.8 | 16.6 | 0.037 | -18.5 | 7.51 | 1.38 | 23.7 | 4 | 2.1 | 0.1 | 8.8 | 8.3 | 10.6 | 41.1 | 1.277108 | 8.423448 | 56.16 | 16.32 | 0.192 | 81.095448 | 10.45833
45 | 70 | 663 | 1.5 | Sod@CuO | 10 | 500 | 0.366 | 58.02752 | 14.8 | 16.6 | 0.037 | -18.5 | 7.51 | 1.38 | 23.7 | 4 | 2.1 | 0.1 | 8.8 | 8.3 | 10.6 | 41.1 | 1.277108 | 8.423448 | 56.16 | 16.32 | 0.288 | 81.191448 | 7.625
60 | 70 | 663 | 1.5 | Sod@CuO | 10 | 500 | 0.233 | 73.27982 | 14.8 | 16.6 | 0.037 | -18.5 | 7.51 | 1.38 | 23.7 | 4 | 2.1 | 0.1 | 8.8 | 8.3 | 10.6 | 41.1 | 1.277108 | 8.423448 | 56.16 | 16.32 | 0.384 | 81.287448 | 4.854167
75 | 70 | 663 | 1.5 | Sod@CuO | 10 | 500 | 0.167 | 80.84862 | 14.8 | 16.6 | 0.037 | -18.5 | 7.51 | 1.38 | 23.7 | 4 | 2.1 | 0.1 | 8.8 | 8.3 | 10.6 | 41.1 | 1.277108 | 8.423448 | 56.16 | 16.32 | 0.48 | 81.383448 | 3.479167
90 | 70 | 663 | 1.5 | Sod@CuO | 10 | 500 | 0.138 | 84.17431 | 14.8 | 16.6 | 0.037 | -18.5 | 7.51 | 1.38 | 23.7 | 4 | 2.1 | 0.1 | 8.8 | 8.3 | 10.6 | 41.1 | 1.277108 | 8.423448 | 56.16 | 16.32 | 0.576 | 81.479448 | 2.875
120 | 70 | 663 | 1.5 | Sod@CuO | 10 | 500 | 0.112 | 87.15596 | 14.8 | 16.6 | 0.037 | -18.5 | 7.51 | 1.38 | 23.7 | 4 | 2.1 | 0.1 | 8.8 | 8.3 | 10.6 | 41.1 | 1.277108 | 8.423448 | 56.16 | 16.32 | 0.768 | 81.671448 | 2.333333
150 | 70 | 663 | 1.5 | Sod@CuO | 10 | 500 | 0.096 | 88.99083 | 14.8 | 16.6 | 0.037 | -18.5 | 7.51 | 1.38 | 23.7 | 4 | 2.1 | 0.1 | 8.8 | 8.3 | 10.6 | 41.1 | 1.277108 | 8.423448 | 56.16 | 16.32 | 0.96 | 81.863448 | 2
180 | 70 | 663 | 1.5 | Sod@CuO | 10 | 500 | 0.088 | 89.90826 | 14.8 | 16.6 | 0.037 | -18.5 | 7.51 | 1.38 | 23.7 | 4 | 2.1 | 0.1 | 8.8 | 8.3 | 10.6 | 41.1 | 1.277108 | 8.423448 | 56.16 | 16.32 | 1.152 | 82.055448 | 1.833333
210 | 70 | 663 | 1.5 | Sod@CuO | 10 | 500 | 0.082 | 90.59633 | 14.8 | 16.6 | 0.037 | -18.5 | 7.51 | 1.38 | 23.7 | 4 | 2.1 | 0.1 | 8.8 | 8.3 | 10.6 | 41.1 | 1.277108 | 8.423448 | 56.16 | 16.32 | 1.344 | 82.247448 | 1.708333
240 | 70 | 663 | 1.5 | Sod@CuO | 10 | 500 | 0.078 | 91.05505 | 14.8 | 16.6 | 0.037 | -18.5 | 7.51 | 1.38 | 23.7 | 4 | 2.1 | 0.1 | 8.8 | 8.3 | 10.6 | 41.1 | 1.277108 | 8.423448 | 56.16 | 16.32 | 1.536 | 82.439448 | 1
0 | 70 | 630 | 1.5 | Sod@CuO | 10 | 500 | 0.545 | 0 | 14.8 | 16.6 | 0.037 | -18.5 | 7.51 | 1.38 | 23.7 | 4 | 2.1 | 0.1 | 8.8 | 8.3 | 10.6 | 41.1 | 1.277108 | 8.423448 | 56.16 | 16.32 | 0 | 80.903448 | 6.987179
15 | 70 | 630 | 1.5 | Sod@CuO | 10 | 500 | 0.402 | 26.23853 | 14.8 | 16.6 | 0.037 | -18.5 | 7.51 | 1.38 | 23.7 | 4 | 2.1 | 0.1 | 8.8 | 8.3 | 10.6 | 41.1 | 1.277108 | 8.423448 | 56.16 | 16.32 | 0.096 | 80.999448 | 5.153846
30 | 70 | 630 | 1.5 | Sod@CuO | 10 | 500 | 0.366 | 32.84404 | 14.8 | 16.6 | 0.037 | -18.5 | 7.51 | 1.38 | 23.7 | 4 | 2.1 | 0.1 | 8.8 | 8.3 | 10.6 | 41.1 | 1.277108 | 8.423448 | 56.16 | 16.32 | 0.192 | 81.095448 | 4.692308
45 | 70 | 630 | 1.5 | Sod@CuO | 10 | 500 | 0.321 | 41.10092 | 14.8 | 16.6 | 0.037 | -18.5 | 7.51 | 1.38 | 23.7 | 4 | 2.1 | 0.1 | 8.8 | 8.3 | 10.6 | 41.1 | 1.277108 | 8.423448 | 56.16 | 16.32 | 0.288 | 81.191448 | 4.115385
60 | 70 | 630 | 1.5 | Sod@CuO | 10 | 500 | 0.271 | 50.27523 | 14.8 | 16.6 | 0.037 | -18.5 | 7.51 | 1.38 | 23.7 | 4 | 2.1 | 0.1 | 8.8 | 8.3 | 10.6 | 41.1 | 1.277108 | 8.423448 | 56.16 | 16.32 | 0.384 | 81.287448 | 3.474359
75 | 70 | 630 | 1.5 | Sod@CuO | 10 | 500 | 0.21 | 61.46789 | 14.8 | 16.6 | 0.037 | -18.5 | 7.51 | 1.38 | 23.7 | 4 | 2.1 | 0.1 | 8.8 | 8.3 | 10.6 | 41.1 | 1.277108 | 8.423448 | 56.16 | 16.32 | 0.48 | 81.383448 | 2.692308
90 | 70 | 630 | 1.5 | Sod@CuO | 10 | 500 | 0.18 | 66.97248 | 14.8 | 16.6 | 0.037 | -18.5 | 7.51 | 1.38 | 23.7 | 4 | 2.1 | 0.1 | 8.8 | 8.3 | 10.6 | 41.1 | 1.277108 | 8.423448 | 56.16 | 16.32 | 0.576 | 81.479448 | 2.307692
120 | 70 | 630 | 1.5 | Sod@CuO | 10 | 500 | 0.099 | 81.83486 | 14.8 | 16.6 | 0.037 | -18.5 | 7.51 | 1.38 | 23.7 | 4 | 2.1 | 0.1 | 8.8 | 8.3 | 10.6 | 41.1 | 1.277108 | 8.423448 | 56.16 | 16.32 | 0.768 | 81.671448 | 1.269231
150 | 70 | 630 | 1.5 | Sod@CuO | 10 | 500 | 0.078 | 85.68807 | 14.8 | 16.6 | 0.037 | -18.5 | 7.51 | 1.38 | 23.7 | 4 | 2.1 | 0.1 | 8.8 | 8.3 | 10.6 | 41.1 | 1.277108 | 8.423448 | 56.16 | 16.32 | 0.96 | 81.863448 | 1
180 | 70 | 630 | 1.5 | Sod@CuO | 10 | 500 | 0.062 | 88.62385 | 14.8 | 16.6 | 0.037 | -18.5 | 7.51 | 1.38 | 23.7 | 4 | 2.1 | 0.1 | 8.8 | 8.3 | 10.6 | 41.1 | 1.277108 | 8.423448 | 56.16 | 16.32 | 1.152 | 82.055448 | 0.7948718
210 | 70 | 630 | 1.5 | Sod@CuO | 10 | 500 | 0.053 | 90.27523 | 14.8 | 16.6 | 0.037 | -18.5 | 7.51 | 1.38 | 23.7 | 4 | 2.1 | 0.1 | 8.8 | 8.3 | 10.6 | 41.1 | 1.277108 | 8.423448 | 56.16 | 16.32 | 1.344 | 82.247448 | 0.6794872
240 | 70 | 630 | 1.5 | Sod@CuO | 10 | 500 | 0.042 | 92.29358 | 14.8 | 16.6 | 0.037 | -18.5 | 7.51 | 1.38 | 23.7 | 4 | 2.1 | 0.1 | 8.8 | 8.3 | 10.6 | 41.1 | 1.277108 | 8.423448 | 56.16 | 16.32 | 1.536 | 82.439448 | 1
0 | 70 | 590 | 1.5 | Sod@CuO | 10 | 1000 | 0.512 | 0 | 14.8 | 16.6 | 0.037 | -18.5 | 7.51 | 1.38 | 23.7 | 4 | 2.1 | 0.1 | 8.8 | 8.3 | 10.6 | 41.1 | 1.277108 | 8.423448 | 56.16 | 16.32 | 0 | 80.903448 | 12.19048
15 | 70 | 590 | 1.5 | Sod@CuO | 10 | 1000 | 0.502 | 1.953125 | 14.8 | 16.6 | 0.037 | -18.5 | 7.51 | 1.38 | 23.7 | 4 | 2.1 | 0.1 | 8.8 | 8.3 | 10.6 | 41.1 | 1.277108 | 8.423448 | 56.16 | 16.32 | 0.096 | 80.999448 | 11.95238
30 | 70 | 590 | 1.5 | Sod@CuO | 10 | 1000 | 0.467 | 8.7890625 | 14.8 | 16.6 | 0.037 | -18.5 | 7.51 | 1.38 | 23.7 | 4 | 2.1 | 0.1 | 8.8 | 8.3 | 10.6 | 41.1 | 1.277108 | 8.423448 | 56.16 | 16.32 | 0.192 | 81.095448 | 11.11905
45 | 70 | 590 | 1.5 | Sod@CuO | 10 | 1000 | 0.367 | 28.3203125 | 14.8 | 16.6 | 0.037 | -18.5 | 7.51 | 1.38 | 23.7 | 4 | 2.1 | 0.1 | 8.8 | 8.3 | 10.6 | 41.1 | 1.277108 | 8.423448 | 56.16 | 16.32 | 0.288 | 81.191448 | 8.738095
60 | 70 | 590 | 1.5 | Sod@CuO | 10 | 1000 | 0.278 | 45.703125 | 14.8 | 16.6 | 0.037 | -18.5 | 7.51 | 1.38 | 23.7 | 4 | 2.1 | 0.1 | 8.8 | 8.3 | 10.6 | 41.1 | 1.277108 | 8.423448 | 56.16 | 16.32 | 0.384 | 81.287448 | 6.619048
75 | 70 | 590 | 1.5 | Sod@CuO | 10 | 1000 | 0.179 | 65.0390625 | 14.8 | 16.6 | 0.037 | -18.5 | 7.51 | 1.38 | 23.7 | 4 | 2.1 | 0.1 | 8.8 | 8.3 | 10.6 | 41.1 | 1.277108 | 8.423448 | 56.16 | 16.32 | 0.48 | 81.383448 | 4.261905
90 | 70 | 590 | 1.5 | Sod@CuO | 10 | 1000 | 0.12 | 76.5625 | 14.8 | 16.6 | 0.037 | -18.5 | 7.51 | 1.38 | 23.7 | 4 | 2.1 | 0.1 | 8.8 | 8.3 | 10.6 | 41.1 | 1.277108 | 8.423448 | 56.16 | 16.32 | 0.576 | 81.479448 | 2.857143
120 | 70 | 590 | 1.5 | Sod@CuO | 10 | 1000 | 0.086 | 83.203125 | 14.8 | 16.6 | 0.037 | -18.5 | 7.51 | 1.38 | 23.7 | 4 | 2.1 | 0.1 | 8.8 | 8.3 | 10.6 | 41.1 | 1.277108 | 8.423448 | 56.16 | 16.32 | 0.768 | 81.671448 | 2.047619
150 | 70 | 590 | 1.5 | Sod@CuO | 10 | 1000 | 0.056 | 89.0625 | 14.8 | 16.6 | 0.037 | -18.5 | 7.51 | 1.38 | 23.7 | 4 | 2.1 | 0.1 | 8.8 | 8.3 | 10.6 | 41.1 | 1.277108 | 8.423448 | 56.16 | 16.32 | 0.96 | 81.863448 | 1.333333
180 | 70 | 590 | 1.5 | Sod@CuO | 10 | 1000 | 0.025 | 95.1171875 | 14.8 | 16.6 | 0.037 | -18.5 | 7.51 | 1.38 | 23.7 | 4 | 2.1 | 0.1 | 8.8 | 8.3 | 10.6 | 41.1 | 1.277108 | 8.423448 | 56.16 | 16.32 | 1.152 | 82.055448 | 0.5952381
210 | 70 | 590 | 1.5 | Sod@CuO | 10 | 1000 | 0.023 | 95.5078125 | 14.8 | 16.6 | 0.037 | -18.5 | 7.51 | 1.38 | 23.7 | 4 | 2.1 | 0.1 | 8.8 | 8.3 | 10.6 | 41.1 | 1.277108 | 8.423448 | 56.16 | 16.32 | 1.344 | 82.247448 | 0.547619
240 | 70 | 590 | 1.5 | Sod@CuO | 10 | 1000 | 0.022 | 95.703125 | 14.8 | 16.6 | 0.037 | -18.5 | 7.51 | 1.38 | 23.7 | 4 | 2.1 | 0.1 | 8.8 | 8.3 | 10.6 | 41.1 | 1.277108 | 8.423448 | 56.16 | 16.32 | 1.536 | 82.439448 | 1
0 | 70 | 663 | 1.5 | Sod@CuO | 10 | 1000 | 0.873 | 0 | 14.8 | 16.6 | 0.037 | -18.5 | 7.51 | 1.38 | 23.7 | 4 | 2.1 | 0.1 | 8.8 | 8.3 | 10.6 | 41.1 | 1.277108 | 8.423448 | 56.16 | 16.32 | 0 | 80.903448 | 39.68182
15 | 70 | 663 | 1.5 | Sod@CuO | 10 | 1000 | 0.723 | 17.18213 | 14.8 | 16.6 | 0.037 | -18.5 | 7.51 | 1.38 | 23.7 | 4 | 2.1 | 0.1 | 8.8 | 8.3 | 10.6 | 41.1 | 1.277108 | 8.423448 | 56.16 | 16.32 | 0.096 | 80.999448 | 32.86364
30 | 70 | 663 | 1.5 | Sod@CuO | 10 | 1000 | 0.644 | 26.23139 | 14.8 | 16.6 | 0.037 | -18.5 | 7.51 | 1.38 | 23.7 | 4 | 2.1 | 0.1 | 8.8 | 8.3 | 10.6 | 41.1 | 1.277108 | 8.423448 | 56.16 | 16.32 | 0.192 | 81.095448 | 29.27273
45 | 70 | 663 | 1.5 | Sod@CuO | 10 | 1000 | 0.366 | 58.0756 | 14.8 | 16.6 | 0.037 | -18.5 | 7.51 | 1.38 | 23.7 | 4 | 2.1 | 0.1 | 8.8 | 8.3 | 10.6 | 41.1 | 1.277108 | 8.423448 | 56.16 | 16.32 | 0.288 | 81.191448 | 16.63636
60 | 70 | 663 | 1.5 | Sod@CuO | 10 | 1000 | 0.252 | 71.13402 | 14.8 | 16.6 | 0.037 | -18.5 | 7.51 | 1.38 | 23.7 | 4 | 2.1 | 0.1 | 8.8 | 8.3 | 10.6 | 41.1 | 1.277108 | 8.423448 | 56.16 | 16.32 | 0.384 | 81.287448 | 11.45455
75 | 70 | 663 | 1.5 | Sod@CuO | 10 | 1000 | 0.207 | 76.28866 | 14.8 | 16.6 | 0.037 | -18.5 | 7.51 | 1.38 | 23.7 | 4 | 2.1 | 0.1 | 8.8 | 8.3 | 10.6 | 41.1 | 1.277108 | 8.423448 | 56.16 | 16.32 | 0.48 | 81.383448 | 9.409091
90 | 70 | 663 | 1.5 | Sod@CuO | 10 | 1000 | 0.112 | 87.17068 | 14.8 | 16.6 | 0.037 | -18.5 | 7.51 | 1.38 | 23.7 | 4 | 2.1 | 0.1 | 8.8 | 8.3 | 10.6 | 41.1 | 1.277108 | 8.423448 | 56.16 | 16.32 | 0.576 | 81.479448 | 5.090909
120 | 70 | 663 | 1.5 | Sod@CuO | 10 | 1000 | 0.088 | 89.91982 | 14.8 | 16.6 | 0.037 | -18.5 | 7.51 | 1.38 | 23.7 | 4 | 2.1 | 0.1 | 8.8 | 8.3 | 10.6 | 41.1 | 1.277108 | 8.423448 | 56.16 | 16.32 | 0.768 | 81.671448 | 4
150 | 70 | 663 | 1.5 | Sod@CuO | 10 | 1000 | 0.084 | 90.37801 | 14.8 | 16.6 | 0.037 | -18.5 | 7.51 | 1.38 | 23.7 | 4 | 2.1 | 0.1 | 8.8 | 8.3 | 10.6 | 41.1 | 1.277108 | 8.423448 | 56.16 | 16.32 | 0.96 | 81.863448 | 3.818182
180 | 70 | 663 | 1.5 | Sod@CuO | 10 | 1000 | 0.081 | 90.72165 | 14.8 | 16.6 | 0.037 | -18.5 | 7.51 | 1.38 | 23.7 | 4 | 2.1 | 0.1 | 8.8 | 8.3 | 10.6 | 41.1 | 1.277108 | 8.423448 | 56.16 | 16.32 | 1.152 | 82.055448 | 3.681818
210 | 70 | 663 | 1.5 | Sod@CuO | 10 | 1000 | 0.072 | 91.75258 | 14.8 | 16.6 | 0.037 | -18.5 | 7.51 | 1.38 | 23.7 | 4 | 2.1 | 0.1 | 8.8 | 8.3 | 10.6 | 41.1 | 1.277108 | 8.423448 | 56.16 | 16.32 | 1.344 | 82.247448 | 3.272727
240 | 70 | 663 | 1.5 | Sod@CuO | 10 | 1000 | 0.064 | 92.66896 | 14.8 | 16.6 | 0.037 | -18.5 | 7.51 | 1.38 | 23.7 | 4 | 2.1 | 0.1 | 8.8 | 8.3 | 10.6 | 41.1 | 1.277108 | 8.423448 | 56.16 | 16.32 | 1.536 | 82.439448 | 1
0 | 70 | 630 | 1.5 | Sod@CuO | 10 | 1000 | 0.542 | 0 | 14.8 | 16.6 | 0.037 | -18.5 | 7.51 | 1.38 | 23.7 | 4 | 2.1 | 0.1 | 8.8 | 8.3 | 10.6 | 41.1 | 1.277108 | 8.423448 | 56.16 | 16.32 | 0 | 80.903448 | 8.46875
15 | 70 | 630 | 1.5 | Sod@CuO | 10 | 1000 | 0.473 | 12.73063 | 14.8 | 16.6 | 0.037 | -18.5 | 7.51 | 1.38 | 23.7 | 4 | 2.1 | 0.1 | 8.8 | 8.3 | 10.6 | 41.1 | 1.277108 | 8.423448 | 56.16 | 16.32 | 0.096 | 80.999448 | 7.390625
30 | 70 | 630 | 1.5 | Sod@CuO | 10 | 1000 | 0.412 | 23.98524 | 14.8 | 16.6 | 0.037 | -18.5 | 7.51 | 1.38 | 23.7 | 4 | 2.1 | 0.1 | 8.8 | 8.3 | 10.6 | 41.1 | 1.277108 | 8.423448 | 56.16 | 16.32 | 0.192 | 81.095448 | 6.4375
45 | 70 | 630 | 1.5 | Sod@CuO | 10 | 1000 | 0.286 | 47.23247 | 14.8 | 16.6 | 0.037 | -18.5 | 7.51 | 1.38 | 23.7 | 4 | 2.1 | 0.1 | 8.8 | 8.3 | 10.6 | 41.1 | 1.277108 | 8.423448 | 56.16 | 16.32 | 0.288 | 81.191448 | 4.46875
60 | 70 | 630 | 1.5 | Sod@CuO | 10 | 1000 | 0.244 | 54.98155 | 14.8 | 16.6 | 0.037 | -18.5 | 7.51 | 1.38 | 23.7 | 4 | 2.1 | 0.1 | 8.8 | 8.3 | 10.6 | 41.1 | 1.277108 | 8.423448 | 56.16 | 16.32 | 0.384 | 81.287448 | 3.8125
75 | 70 | 630 | 1.5 | Sod@CuO | 10 | 1000 | 0.156 | 71.21771 | 14.8 | 16.6 | 0.037 | -18.5 | 7.51 | 1.38 | 23.7 | 4 | 2.1 | 0.1 | 8.8 | 8.3 | 10.6 | 41.1 | 1.277108 | 8.423448 | 56.16 | 16.32 | 0.48 | 81.383448 | 2.4375
90 | 70 | 630 | 1.5 | Sod@CuO | 10 | 1000 | 0.128 | 76.38376 | 14.8 | 16.6 | 0.037 | -18.5 | 7.51 | 1.38 | 23.7 | 4 | 2.1 | 0.1 | 8.8 | 8.3 | 10.6 | 41.1 | 1.277108 | 8.423448 | 56.16 | 16.32 | 0.576 | 81.479448 | 2
120 | 70 | 630 | 1.5 | Sod@CuO | 10 | 1000 | 0.117 | 78.41328 | 14.8 | 16.6 | 0.037 | -18.5 | 7.51 | 1.38 | 23.7 | 4 | 2.1 | 0.1 | 8.8 | 8.3 | 10.6 | 41.1 | 1.277108 | 8.423448 | 56.16 | 16.32 | 0.768 | 81.671448 | 1.828125
150 | 70 | 630 | 1.5 | Sod@CuO | 10 | 1000 | 0.088 | 83.76384 | 14.8 | 16.6 | 0.037 | -18.5 | 7.51 | 1.38 | 23.7 | 4 | 2.1 | 0.1 | 8.8 | 8.3 | 10.6 | 41.1 | 1.277108 | 8.423448 | 56.16 | 16.32 | 0.96 | 81.863448 | 1.375
180 | 70 | 630 | 1.5 | Sod@CuO | 10 | 1000 | 0.055 | 88.74539 | 14.8 | 16.6 | 0.037 | -18.5 | 7.51 | 1.38 | 23.7 | 4 | 2.1 | 0.1 | 8.8 | 8.3 | 10.6 | 41.1 | 1.277108 | 8.423448 | 56.16 | 16.32 | 1.152 | 82.055448 | 0.859375
210 | 70 | 630 | 1.5 | Sod@CuO | 10 | 1000 | 0.038 | 92.98893 | 14.8 | 16.6 | 0.037 | -18.5 | 7.51 | 1.38 | 23.7 | 4 | 2.1 | 0.1 | 8.8 | 8.3 | 10.6 | 41.1 | 1.277108 | 8.423448 | 56.16 | 16.32 | 1.344 | 82.247448 | 0.59375
240 | 70 | 630 | 1.5 | Sod@CuO | 10 | 1000 | 0.022 | 95.94096 | 14.8 | 16.6 | 0.037 | -18.5 | 7.51 | 1.38 | 23.7 | 4 | 2.1 | 0.1 | 8.8 | 8.3 | 10.6 | 41.1 | 1.277108 | 5.615632 | 56.16 | 16.32 | 1.536 | 79.631632 | 1
0 | 70 | 590 | 1 | Sod@CuO | 4 | 100 | 0.408 | 0 | 14.8 | 16.6 | 0.037 | -18.5 | 7.51 | 1.38 | 23.7 | 4 | 2.1 | 0.1 | 8.8 | 8.3 | 10.6 | 41.1 | 1.277108 | 5.615632 | 56.16 | 16.32 | 0 | 78.095632 | 18.54545
15 | 70 | 590 | 1 | Sod@CuO | 4 | 100 | 0.38 | 6.862745 | 14.8 | 16.6 | 0.037 | -18.5 | 7.51 | 1.38 | 23.7 | 4 | 2.1 | 0.1 | 8.8 | 8.3 | 10.6 | 41.1 | 1.277108 | 5.615632 | 56.16 | 16.32 | 0.096 | 78.191632 | 17.27273
30 | 70 | 590 | 1 | Sod@CuO | 4 | 100 | 0.354 | 13.23529 | 14.8 | 16.6 | 0.037 | -18.5 | 7.51 | 1.38 | 23.7 | 4 | 2.1 | 0.1 | 8.8 | 8.3 | 10.6 | 41.1 | 1.277108 | 5.615632 | 56.16 | 16.32 | 0.192 | 78.287632 | 16.09091
45 | 70 | 590 | 1 | Sod@CuO | 4 | 100 | 0.312 | 23.52941 | 14.8 | 16.6 | 0.037 | -18.5 | 7.51 | 1.38 | 23.7 | 4 | 2.1 | 0.1 | 8.8 | 8.3 | 10.6 | 41.1 | 1.277108 | 5.615632 | 56.16 | 16.32 | 0.288 | 78.383632 | 14.18182
60 | 70 | 590 | 1 | Sod@CuO | 4 | 100 | 0.288 | 29.41176 | 14.8 | 16.6 | 0.037 | -18.5 | 7.51 | 1.38 | 23.7 | 4 | 2.1 | 0.1 | 8.8 | 8.3 | 10.6 | 41.1 | 1.277108 | 5.615632 | 56.16 | 16.32 | 0.384 | 78.479632 | 13.09091
75 | 70 | 590 | 1 | Sod@CuO | 4 | 100 | 0.272 | 33.33333 | 14.8 | 16.6 | 0.037 | -18.5 | 7.51 | 1.38 | 23.7 | 4 | 2.1 | 0.1 | 8.8 | 8.3 | 10.6 | 41.1 | 1.277108 | 5.615632 | 56.16 | 16.32 | 0.48 | 78.575632 | 12.36364
90 | 70 | 590 | 1 | Sod@CuO | 4 | 100 | 0.268 | 34.31373 | 14.8 | 16.6 | 0.037 | -18.5 | 7.51 | 1.38 | 23.7 | 4 | 2.1 | 0.1 | 8.8 | 8.3 | 10.6 | 41.1 | 1.277108 | 5.615632 | 56.16 | 16.32 | 0.576 | 78.671632 | 12.18182
120 | 70 | 590 | 1 | Sod@CuO | 4 | 100 | 0.265 | 35.04902 | 14.8 | 16.6 | 0.037 | -18.5 | 7.51 | 1.38 | 23.7 | 4 | 2.1 | 0.1 | 8.8 | 8.3 | 10.6 | 41.1 | 1.277108 | 5.615632 | 56.16 | 16.32 | 0.768 | 78.863632 | 12.04545
150 | 70 | 590 | 1 | Sod@CuO | 4 | 100 | 0.259 | 36.51961 | 14.8 | 16.6 | 0.037 | -18.5 | 7.51 | 1.38 | 23.7 | 4 | 2.1 | 0.1 | 8.8 | 8.3 | 10.6 | 41.1 | 1.277108 | 5.615632 | 56.16 | 16.32 | 0.96 | 79.055632 | 11.77273
180 | 70 | 590 | 1 | Sod@CuO | 4 | 100 | 0.254 | 37.7451 | 14.8 | 16.6 | 0.037 | -18.5 | 7.51 | 1.38 | 23.7 | 4 | 2.1 | 0.1 | 8.8 | 8.3 | 10.6 | 41.1 | 1.277108 | 5.615632 | 56.16 | 16.32 | 1.152 | 79.247632 | 11.54545
210 | 70 | 590 | 1 | Sod@CuO | 4 | 100 | 0.252 | 38.23529 | 14.8 | 16.6 | 0.037 | -18.5 | 7.51 | 1.38 | 23.7 | 4 | 2.1 | 0.1 | 8.8 | 8.3 | 10.6 | 41.1 | 1.277108 | 5.615632 | 56.16 | 16.32 | 1.344 | 79.439632 | 11.45455
240 | 70 | 590 | 1 | Sod@CuO | 4 | 100 | 0.25 | 38.72549 | 14.8 | 16.6 | 0.037 | -18.5 | 7.51 | 1.38 | 23.7 | 4 | 2.1 | 0.1 | 8.8 | 8.3 | 10.6 | 41.1 | 1.277108 | 5.615632 | 56.16 | 16.32 | 1.536 | 79.631632 | 1
0 | 70 | 663 | 1 | Sod@CuO | 4 | 100 | 0.208 | 0 | 14.8 | 16.6 | 0.037 | -18.5 | 7.51 | 1.38 | 23.7 | 4 | 2.1 | 0.1 | 8.8 | 8.3 | 10.6 | 41.1 | 1.277108 | 5.615632 | 56.16 | 16.32 | 0 | 78.095632 | 0.832
15 | 70 | 663 | 1 | Sod@CuO | 4 | 100 | 0.194 | 6.730769 | 14.8 | 16.6 | 0.037 | -18.5 | 7.51 | 1.38 | 23.7 | 4 | 2.1 | 0.1 | 8.8 | 8.3 | 10.6 | 41.1 | 1.277108 | 5.615632 | 56.16 | 16.32 | 0.096 | 78.191632 | 0.776
30 | 70 | 663 | 1 | Sod@CuO | 4 | 100 | 0.185 | 11.05769 | 14.8 | 16.6 | 0.037 | -18.5 | 7.51 | 1.38 | 23.7 | 4 | 2.1 | 0.1 | 8.8 | 8.3 | 10.6 | 41.1 | 1.277108 | 5.615632 | 56.16 | 16.32 | 0.192 | 78.287632 | 0.74
45 | 70 | 663 | 1 | Sod@CuO | 4 | 100 | 0.179 | 13.94231 | 14.8 | 16.6 | 0.037 | -18.5 | 7.51 | 1.38 | 23.7 | 4 | 2.1 | 0.1 | 8.8 | 8.3 | 10.6 | 41.1 | 1.277108 | 5.615632 | 56.16 | 16.32 | 0.288 | 78.383632 | 0.716
60 | 70 | 663 | 1 | Sod@CuO | 4 | 100 | 0.166 | 20.19231 | 14.8 | 16.6 | 0.037 | -18.5 | 7.51 | 1.38 | 23.7 | 4 | 2.1 | 0.1 | 8.8 | 8.3 | 10.6 | 41.1 | 1.277108 | 5.615632 | 56.16 | 16.32 | 0.384 | 78.479632 | 0.664
75 | 70 | 663 | 1 | Sod@CuO | 4 | 100 | 0.158 | 24.03846 | 14.8 | 16.6 | 0.037 | -18.5 | 7.51 | 1.38 | 23.7 | 4 | 2.1 | 0.1 | 8.8 | 8.3 | 10.6 | 41.1 | 1.277108 | 5.615632 | 56.16 | 16.32 | 0.48 | 78.575632 | 0.632
90 | 70 | 663 | 1 | Sod@CuO | 4 | 100 | 0.144 | 30.76923 | 14.8 | 16.6 | 0.037 | -18.5 | 7.51 | 1.38 | 23.7 | 4 | 2.1 | 0.1 | 8.8 | 8.3 | 10.6 | 41.1 | 1.277108 | 5.615632 | 56.16 | 16.32 | 0.576 | 78.671632 | 0.576
105 | 70 | 663 | 1 | Sod@CuO | 4 | 100 | 0.136 | 34.61538 | 14.8 | 16.6 | 0.037 | -18.5 | 7.51 | 1.38 | 23.7 | 4 | 2.1 | 0.1 | 8.8 | 8.3 | 10.6 | 41.1 | 1.277108 | 5.615632 | 56.16 | 16.32 | 0.672 | 78.767632 | 0.544
120 | 70 | 663 | 1 | Sod@CuO | 4 | 100 | 0.128 | 38.46154 | 14.8 | 16.6 | 0.037 | -18.5 | 7.51 | 1.38 | 23.7 | 4 | 2.1 | 0.1 | 8.8 | 8.3 | 10.6 | 41.1 | 1.277108 | 5.615632 | 56.16 | 16.32 | 0.768 | 78.863632 | 0.512
150 | 70 | 663 | 1 | Sod@CuO | 4 | 100 | 0.122 | 41.34615 | 14.8 | 16.6 | 0.037 | -18.5 | 7.51 | 1.38 | 23.7 | 4 | 2.1 | 0.1 | 8.8 | 8.3 | 10.6 | 41.1 | 1.277108 | 5.615632 | 56.16 | 16.32 | 0.96 | 79.055632 | 0.488
180 | 70 | 663 | 1 | Sod@CuO | 4 | 100 | 0.121 | 41.82692 | 14.8 | 16.6 | 0.037 | -18.5 | 7.51 | 1.38 | 23.7 | 4 | 2.1 | 0.1 | 8.8 | 8.3 | 10.6 | 41.1 | 1.277108 | 5.615632 | 56.16 | 16.32 | 1.152 | 79.247632 | 0.484
210 | 70 | 663 | 1 | Sod@CuO | 4 | 100 | 0.12 | 42.30769 | 14.8 | 16.6 | 0.037 | -18.5 | 7.51 | 1.38 | 23.7 | 4 | 2.1 | 0.1 | 8.8 | 8.3 | 10.6 | 41.1 | 1.277108 | 5.615632 | 56.16 | 16.32 | 1.344 | 79.439632 | 0.48
240 | 70 | 663 | 1 | Sod@CuO | 4 | 100 | 0.119 | 42.78846 | 14.8 | 16.6 | 0.037 | -18.5 | 7.51 | 1.38 | 23.7 | 4 | 2.1 | 0.1 | 8.8 | 8.3 | 10.6 | 41.1 | 1.277108 | 5.615632 | 56.16 | 16.32 | 1.536 | 21.935632 | 1
0 | 70 | 630 | 1 | Sod@CuO | 4 | 100 | 0.22 | -5.769231 | 14.8 | 16.6 | 0.037 | -18.5 | 7.51 | 1.38 | 23.7 | 4 | 2.1 | 0.1 | 8.8 | 8.3 | 10.6 | 41.1 | 1.277108 | 5.615632 | 56.16 | 16.32 | 0 | 22.031632 | 1.848739
15 | 70 | 630 | 1 | Sod@CuO | 4 | 100 | 0.202 | 2.884615 | 14.8 | 16.6 | 0.037 | -18.5 | 7.51 | 1.38 | 23.7 | 4 | 2.1 | 0.1 | 8.8 | 8.3 | 10.6 | 41.1 | 1.277108 | 5.615632 | 56.16 | 16.32 | 0.096 | 22.127632 | 1.697479
30 | 70 | 630 | 1 | Sod@CuO | 4 | 100 | 0.19 | 8.653846 | 14.8 | 16.6 | 0.037 | -18.5 | 7.51 | 1.38 | 23.7 | 4 | 2.1 | 0.1 | 8.8 | 8.3 | 10.6 | 41.1 | 1.277108 | 5.615632 | 56.16 | 16.32 | 0.192 | 22.223632 | 1.596639
45 | 70 | 630 | 1 | Sod@CuO | 4 | 100 | 0.182 | 12.5 | 14.8 | 16.6 | 0.037 | -18.5 | 7.51 | 1.38 | 23.7 | 4 | 2.1 | 0.1 | 8.8 | 8.3 | 10.6 | 41.1 | 1.277108 | 5.615632 | 56.16 | 16.32 | 0.288 | 22.319632 | 1.529412
60 | 70 | 630 | 1 | Sod@CuO | 4 | 100 | 0.176 | 15.38462 | 14.8 | 16.6 | 0.037 | -18.5 | 7.51 | 1.38 | 23.7 | 4 | 2.1 | 0.1 | 8.8 | 8.3 | 10.6 | 41.1 | 1.277108 | 5.615632 | 56.16 | 16.32 | 0.384 | 22.415632 | 1.478992
75 | 70 | 630 | 1 | Sod@CuO | 4 | 100 | 0.165 | 20.67308 | 14.8 | 16.6 | 0.037 | -18.5 | 7.51 | 1.38 | 23.7 | 4 | 2.1 | 0.1 | 8.8 | 8.3 | 10.6 | 41.1 | 1.277108 | 5.615632 | 56.16 | 16.32 | 0.48 | 22.511632 | 1.386555
90 | 70 | 630 | 1 | Sod@CuO | 4 | 100 | 0.155 | 25.48077 | 14.8 | 16.6 | 0.037 | -18.5 | 7.51 | 1.38 | 23.7 | 4 | 2.1 | 0.1 | 8.8 | 8.3 | 10.6 | 41.1 | 1.277108 | 5.615632 | 56.16 | 16.32 | 0.576 | 22.703632 | 1.302521
105 | 70 | 630 | 1 | Sod@CuO | 4 | 100 | 0.148 | 28.84615 | 14.8 | 16.6 | 0.037 | -18.5 | 7.51 | 1.38 | 23.7 | 4 | 2.1 | 0.1 | 8.8 | 8.3 | 10.6 | 41.1 | 1.277108 | 5.615632 | 56.16 | 16.32 | 0.672 | 22.895632 | 1.243697
120 | 70 | 630 | 1 | Sod@CuO | 4 | 100 | 0.131 | 37.01923 | 14.8 | 16.6 | 0.037 | -18.5 | 7.51 | 1.38 | 23.7 | 4 | 2.1 | 0.1 | 8.8 | 8.3 | 10.6 | 41.1 | 1.277108 | 5.615632 | 56.16 | 16.32 | 0.768 | 23.087632 | 1.10084
150 | 70 | 630 | 1 | Sod@CuO | 4 | 100 | 0.119 | 42.78846 | 14.8 | 16.6 | 0.037 | -18.5 | 7.51 | 1.38 | 23.7 | 4 | 2.1 | 0.1 | 8.8 | 8.3 | 10.6 | 41.1 | 1.277108 | 5.615632 | 56.16 | 16.32 | 0.96 | 23.087632 | 1
180 | 70 | 630 | 1 | Sod@CuO | 4 | 100 | 0.112 | 46.15385 | 14.8 | 16.6 | 0.037 | -18.5 | 7.51 | 1.38 | 23.7 | 4 | 2.1 | 0.1 | 8.8 | 8.3 | 10.6 | 41.1 | 1.277108 | 5.615632 | 56.16 | 16.32 | 1.152 | 23.087632 | 0.9411765
210 | 70 | 630 | 1 | Sod@CuO | 4 | 100 | 0.109 | 47.59615 | 14.8 | 16.6 | 0.037 | -18.5 | 7.51 | 1.38 | 23.7 | 4 | 2.1 | 0.1 | 8.8 | 8.3 | 10.6 | 41.1 | 1.277108 | 5.615632 | 56.16 | 16.32 | 1.344 | 23.087632 | 0.9159664
240 | 70 | 630 | 1 | Sod@CuO | 4 | 100 | 0.105 | 49.51923 | 14.8 | 16.6 | 0.037 | -18.5 | 7.51 | 1.38 | 23.7 | 4 | 2.1 | 0.1 | 8.8 | 8.3 | 10.6 | 41.1 | 1.277108 | 5.615632 | 56.16 | 16.32 | 1.536 | 23.087632 | 0.8823529
0 | 70 | 630 | 0.8 | Sod@CuO | 8.3 | 100 | 0.132 | 0 | 14.8 | 16.6 | 0.037 | -18.5 | 7.51 | 1.38 | 23.7 | 4 | 2.1 | 0.1 | 8.8 | 8.3 | 10.6 | 41.1 | 1.277108 | 5.615632 | 56.16 | 16.32 | 0 | 24.087632 | 1.109244
15 | 70 | 630 | 0.8 | Sod@CuO | 8.3 | 100 | 0.128 | 3.030303 | 14.8 | 16.6 | 0.037 | -18.5 | 7.51 | 1.38 | 23.7 | 4 | 2.1 | 0.1 | 8.8 | 8.3 | 10.6 | 41.1 | 1.277108 | 5.615632 | 56.16 | 16.32 | 0.096 | 25.087632 | 1.07563
30 | 70 | 630 | 0.8 | Sod@CuO | 8.3 | 100 | 0.121 | 8.333333 | 14.8 | 16.6 | 0.037 | -18.5 | 7.51 | 1.38 | 23.7 | 4 | 2.1 | 0.1 | 8.8 | 8.3 | 10.6 | 41.1 | 1.277108 | 5.615632 | 56.16 | 16.32 | 0.192 | 26.087632 | 1.016807
45 | 70 | 630 | 0.8 | Sod@CuO | 8.3 | 100 | 0.118 | 10.60606 | 14.8 | 16.6 | 0.037 | -18.5 | 7.51 | 1.38 | 23.7 | 4 | 2.1 | 0.1 | 8.8 | 8.3 | 10.6 | 41.1 | 1.277108 | 5.615632 | 56.16 | 16.32 | 0.288 | 27.087632 | 0.9915966
60 | 70 | 630 | 0.8 | Sod@CuO | 8.3 | 100 | 0.111 | 15.90909 | 14.8 | 16.6 | 0.037 | -18.5 | 7.51 | 1.38 | 23.7 | 4 | 2.1 | 0.1 | 8.8 | 8.3 | 10.6 | 41.1 | 1.277108 | 5.615632 | 56.16 | 16.32 | 0.384 | 28.087632 | 0.9327731
75 | 70 | 630 | 0.8 | Sod@CuO | 8.3 | 100 | 0.105 | 20.45455 | 14.8 | 16.6 | 0.037 | -18.5 | 7.51 | 1.38 | 23.7 | 4 | 2.1 | 0.1 | 8.8 | 8.3 | 10.6 | 41.1 | 1.277108 | 5.615632 | 56.16 | 16.32 | 0.48 | 29.087632 | 0.8823529
90 | 70 | 630 | 0.8 | Sod@CuO | 8.3 | 100 | 0.102 | 22.72727 | 14.8 | 16.6 | 0.037 | -18.5 | 7.51 | 1.38 | 23.7 | 4 | 2.1 | 0.1 | 8.8 | 8.3 | 10.6 | 41.1 | 1.277108 | 5.615632 | 56.16 | 16.32 | 0.576 | 30.087632 | 0.8571429
105 | 70 | 630 | 0.8 | Sod@CuO | 8.3 | 100 | 0.099 | 25 | 14.8 | 16.6 | 0.037 | -18.5 | 7.51 | 1.38 | 23.7 | 4 | 2.1 | 0.1 | 8.8 | 8.3 | 10.6 | 41.1 | 1.277108 | 5.615632 | 56.16 | 16.32 | 0.672 | 31.087632 | 0.8319328
120 | 70 | 630 | 0.8 | Sod@CuO | 8.3 | 100 | 0.096 | 27.27273 | 14.8 | 16.6 | 0.037 | -18.5 | 7.51 | 1.38 | 23.7 | 4 | 2.1 | 0.1 | 8.8 | 8.3 | 10.6 | 41.1 | 1.277108 | 5.615632 | 56.16 | 16.32 | 0.768 | 32.087632 | 0.8067227
150 | 70 | 630 | 0.8 | Sod@CuO | 8.3 | 100 | 0.08 | 39.39394 | 14.8 | 16.6 | 0.037 | -18.5 | 7.51 | 1.38 | 23.7 | 4 | 2.1 | 0.1 | 8.8 | 8.3 | 10.6 | 41.1 | 1.277108 | 5.615632 | 56.16 | 16.32 | 0.96 | 33.087632 | 0.6722689
180 | 70 | 630 | 0.8 | Sod@CuO | 8.3 | 100 | 0.077 | 41.66667 | 14.8 | 16.6 | 0.037 | -18.5 | 7.51 | 1.38 | 23.7 | 4 | 2.1 | 0.1 | 8.8 | 8.3 | 10.6 | 41.1 | 1.277108 | 5.615632 | 56.16 | 16.32 | 1.152 | 34.087632 | 0.6470588
210 | 70 | 630 | 0.8 | Sod@CuO | 8.3 | 100 | 0.066 | 50 | 14.8 | 16.6 | 0.037 | -18.5 | 7.51 | 1.38 | 23.7 | 4 | 2.1 | 0.1 | 8.8 | 8.3 | 10.6 | 41.1 | 1.277108 | 5.615632 | 56.16 | 16.32 | 1.344 | 35.087632 | 0.5546218
240 | 70 | 630 | 0.8 | Sod@CuO | 8.3 | 100 | 0.058 | 56.06061 | 14.8 | 16.6 | 0.037 | -18.5 | 7.51 | 1.38 | 23.7 | 4 | 2.1 | 0.1 | 8.8 | 8.3 | 10.6 | 41.1 | 1.277108 | 5.615632 | 56.16 | 16.32 | 1.536 | 36.087632 | 0.487395
0 | 70 | 630 | 0.5 | Sod@CuO | 8.3 | 100 | 0.202 | 0 | 14.8 | 16.6 | 0.037 | -18.5 | 7.51 | 1.38 | 23.7 | 4 | 2.1 | 0.1 | 8.8 | 8.3 | 10.6 | 41.1 | 1.277108 | 5.615632 | 56.16 | 16.32 | 0 | 37.087632 | 1.697479
15 | 70 | 630 | 0.5 | Sod@CuO | 8.3 | 100 | 0.191 | 5.445545 | 14.8 | 16.6 | 0.037 | -18.5 | 7.51 | 1.38 | 23.7 | 4 | 2.1 | 0.1 | 8.8 | 8.3 | 10.6 | 41.1 | 1.277108 | 5.615632 | 56.16 | 16.32 | 0.096 | 38.087632 | 1.605042
30 | 70 | 630 | 0.5 | Sod@CuO | 8.3 | 100 | 0.182 | 9.90099 | 14.8 | 16.6 | 0.037 | -18.5 | 7.51 | 1.38 | 23.7 | 4 | 2.1 | 0.1 | 8.8 | 8.3 | 10.6 | 41.1 | 1.277108 | 5.615632 | 56.16 | 16.32 | 0.192 | 39.087632 | 1.529412
45 | 70 | 630 | 0.5 | Sod@CuO | 8.3 | 100 | 0.172 | 14.85149 | 14.8 | 16.6 | 0.037 | -18.5 | 7.51 | 1.38 | 23.7 | 4 | 2.1 | 0.1 | 8.8 | 8.3 | 10.6 | 41.1 | 1.277108 | 5.615632 | 56.16 | 16.32 | 0.288 | 40.087632 | 1.445378
60 | 70 | 630 | 0.5 | Sod@CuO | 8.3 | 100 | 0.163 | 19.30693 | 14.8 | 16.6 | 0.037 | -18.5 | 7.51 | 1.38 | 23.7 | 4 | 2.1 | 0.1 | 8.8 | 8.3 | 10.6 | 41.1 | 1.277108 | 5.615632 | 56.16 | 16.32 | 0.384 | 41.087632 | 1.369748
75 | 70 | 630 | 0.5 | Sod@CuO | 8.3 | 100 | 0.157 | 22.27723 | 14.8 | 16.6 | 0.037 | -18.5 | 7.51 | 1.38 | 23.7 | 4 | 2.1 | 0.1 | 8.8 | 8.3 | 10.6 | 41.1 | 1.277108 | 5.615632 | 56.16 | 16.32 | 0.48 | 42.087632 | 1.319328
90 | 70 | 630 | 0.5 | Sod@CuO | 8.3 | 100 | 0.143 | 29.20792 | 14.8 | 16.6 | 0.037 | -18.5 | 7.51 | 1.38 | 23.7 | 4 | 2.1 | 0.1 | 8.8 | 8.3 | 10.6 | 41.1 | 1.277108 | 5.615632 | 56.16 | 16.32 | 0.576 | 43.087632 | 1.201681
105 | 70 | 630 | 0.5 | Sod@CuO | 8.3 | 100 | 0.136 | 32.67327 | 14.8 | 16.6 | 0.037 | -18.5 | 7.51 | 1.38 | 23.7 | 4 | 2.1 | 0.1 | 8.8 | 8.3 | 10.6 | 41.1 | 1.277108 | 5.615632 | 56.16 | 16.32 | 0.672 | 44.087632 | 1.142857
120 | 70 | 630 | 0.5 | Sod@CuO | 8.3 | 100 | 0.121 | 40.09901 | 14.8 | 16.6 | 0.037 | -18.5 | 7.51 | 1.38 | 23.7 | 4 | 2.1 | 0.1 | 8.8 | 8.3 | 10.6 | 41.1 | 1.277108 | 5.615632 | 56.16 | 16.32 | 0.768 | 45.087632 | 1.016807
150 | 70 | 630 | 0.5 | Sod@CuO | 8.3 | 100 | 0.117 | 42.07921 | 14.8 | 16.6 | 0.037 | -18.5 | 7.51 | 1.38 | 23.7 | 4 | 2.1 | 0.1 | 8.8 | 8.3 | 10.6 | 41.1 | 1.277108 | 5.615632 | 56.16 | 16.32 | 0.96 | 46.087632 | 0.9831933
180 | 70 | 630 | 0.5 | Sod@CuO | 8.3 | 100 | 0.115 | 43.06931 | 14.8 | 16.6 | 0.037 | -18.5 | 7.51 | 1.38 | 23.7 | 4 | 2.1 | 0.1 | 8.8 | 8.3 | 10.6 | 41.1 | 1.277108 | 5.615632 | 56.16 | 16.32 | 1.152 | 47.087632 | 0.9663866
210 | 70 | 630 | 0.5 | Sod@CuO | 8.3 | 100 | 0.112 | 44.55446 | 14.8 | 16.6 | 0.037 | -18.5 | 7.51 | 1.38 | 23.7 | 4 | 2.1 | 0.1 | 8.8 | 8.3 | 10.6 | 41.1 | 1.277108 | 5.615632 | 56.16 | 16.32 | 1.344 | 48.087632 | 0.9411765
240 | 70 | 630 | 0.5 | Sod@CuO | 8.3 | 100 | 0.111 | 45.0495 | 14.8 | 16.6 | 0.037 | -18.5 | 7.51 | 1.38 | 23.7 | 4 | 2.1 | 0.1 | 8.8 | 8.3 | 10.6 | 41.1 | 1.277108 | 5.615632 | 56.16 | 16.32 | 1.536 | 49.087632 | 0.9327731
0 | 135 | 630 | 1 | Sod@CuO | 7 | 100 | 0.526 | 0 | 15 | 14.7 | 0.037 | -18.5 | 7.46 | 1.67 | 38.03 | 15.59 | 0.68 | 0 | 2.17 | 4.6 | 7.33 | 31.59 | 1.59 | 5.615632 | 56.16 | 16.32 | 0 | 23.087632 | 1
15 | 135 | 630 | 1 | Sod@CuO | 7 | 100 | 0.516 | 1.901141 | 15 | 14.7 | 0.037 | -18.5 | 7.46 | 1.67 | 38.03 | 15.59 | 0.68 | 0 | 2.17 | 4.6 | 7.33 | 31.59 | 1.59 | 5.615632 | 56.16 | 16.32 | 0.096 | 23.087632 | 0.9809886
30 | 135 | 630 | 1 | Sod@CuO | 7 | 100 | 0.514 | 2.281369 | 15 | 14.7 | 0.037 | -18.5 | 7.46 | 1.67 | 38.03 | 15.59 | 0.68 | 0 | 2.17 | 4.6 | 7.33 | 31.59 | 1.59 | 5.615632 | 56.16 | 16.32 | 0.192 | 23.087632 | 0.9771863
45 | 135 | 630 | 1 | Sod@CuO | 7 | 100 | 0.508 | 3.422053 | 15 | 14.7 | 0.037 | -18.5 | 7.46 | 1.67 | 38.03 | 15.59 | 0.68 | 0 | 2.17 | 4.6 | 7.33 | 31.59 | 1.59 | 5.615632 | 56.16 | 16.32 | 0.288 | 23.087632 | 0.9657795
60 | 135 | 630 | 1 | Sod@CuO | 7 | 100 | 0.503 | 4.372624 | 15 | 14.7 | 0.037 | -18.5 | 7.46 | 1.67 | 38.03 | 15.59 | 0.68 | 0 | 2.17 | 4.6 | 7.33 | 31.59 | 1.59 | 5.615632 | 56.16 | 16.32 | 0.384 | 23.087632 | 0.9562738
75 | 135 | 630 | 1 | Sod@CuO | 7 | 100 | 0.499 | 5.13308 | 15 | 14.7 | 0.037 | -18.5 | 7.46 | 1.67 | 38.03 | 15.59 | 0.68 | 0 | 2.17 | 4.6 | 7.33 | 31.59 | 1.59 | 5.615632 | 56.16 | 16.32 | 0.48 | 23.087632 | 0.9486692
90 | 135 | 630 | 1 | Sod@CuO | 7 | 100 | 0.496 | 5.703422 | 15 | 14.7 | 0.037 | -18.5 | 7.46 | 1.67 | 38.03 | 15.59 | 0.68 | 0 | 2.17 | 4.6 | 7.33 | 31.59 | 1.59 | 5.615632 | 56.16 | 16.32 | 0.576 | 23.087632 | 0.9429658
120 | 135 | 630 | 1 | Sod@CuO | 7 | 100 | 0.491 | 6.653992 | 15 | 14.7 | 0.037 | -18.5 | 7.46 | 1.67 | 38.03 | 15.59 | 0.68 | 0 | 2.17 | 4.6 | 7.33 | 31.59 | 1.59 | 5.615632 | 56.16 | 16.32 | 0.768 | 23.087632 | 0.9334601
150 | 135 | 630 | 1 | Sod@CuO | 7 | 100 | 0.48 | 8.745247 | 15 | 14.7 | 0.037 | -18.5 | 7.46 | 1.67 | 38.03 | 15.59 | 0.68 | 0 | 2.17 | 4.6 | 7.33 | 31.59 | 1.59 | 5.615632 | 56.16 | 16.32 | 0.96 | 23.087632 | 0.9125475
180 | 135 | 630 | 1 | Sod@CuO | 7 | 100 | 0.476 | 9.505703 | 15 | 14.7 | 0.037 | -18.5 | 7.46 | 1.67 | 38.03 | 15.59 | 0.68 | 0 | 2.17 | 4.6 | 7.33 | 31.59 | 1.59 | 5.615632 | 56.16 | 16.32 | 1.152 | 23.087632 | 0.904943
210 | 135 | 630 | 1 | Sod@CuO | 7 | 100 | 0.473 | 10.07605 | 15 | 14.7 | 0.037 | -18.5 | 7.46 | 1.67 | 38.03 | 15.59 | 0.68 | 0 | 2.17 | 4.6 | 7.33 | 31.59 | 1.59 | 5.615632 | 56.16 | 16.32 | 1.344 | 23.087632 | 0.8992395
240 | 135 | 630 | 1 | Sod@CuO | 7 | 100 | 0.469 | 10.8365 | 15 | 14.7 | 0.037 | -18.5 | 7.46 | 1.67 | 38.03 | 15.59 | 0.68 | 0 | 2.17 | 4.6 | 7.33 | 31.59 | 1.59 | 5.615632 | 56.16 | 16.32 | 1.536 | 23.087632 | 0.891635
0 | 70 | 590 | 1.5 | Sod@CuO | 8.3 | 100 | 0.129 | 2.272727 | 14.8 | 16.6 | 0.037 | -18.5 | 7.51 | 1.38 | 23.7 | 4 | 2.1 | 0.1 | 8.8 | 8.3 | 10.6 | 41.1 | 1.277108 | 5.615632 | 56.16 | 16.32 | 0 | 23.087632 | 0.2452471
15 | 70 | 590 | 1.5 | Sod@CuO | 8.3 | 100 | 0.125 | 5.30303 | 14.8 | 16.6 | 0.037 | -18.5 | 7.51 | 1.38 | 23.7 | 4 | 2.1 | 0.1 | 8.8 | 8.3 | 10.6 | 41.1 | 1.277108 | 5.615632 | 56.16 | 16.32 | 0.096 | 23.087632 | 0.2376426
30 | 70 | 590 | 1.5 | Sod@CuO | 8.3 | 100 | 0.121 | 8.333333 | 14.8 | 16.6 | 0.037 | -18.5 | 7.51 | 1.38 | 23.7 | 4 | 2.1 | 0.1 | 8.8 | 8.3 | 10.6 | 41.1 | 1.277108 | 5.615632 | 56.16 | 16.32 | 0.192 | 23.087632 | 0.230038
45 | 70 | 590 | 1.5 | Sod@CuO | 8.3 | 100 | 0.115 | 12.87879 | 14.8 | 16.6 | 0.037 | -18.5 | 7.51 | 1.38 | 23.7 | 4 | 2.1 | 0.1 | 8.8 | 8.3 | 10.6 | 41.1 | 1.277108 | 5.615632 | 56.16 | 16.32 | 0.288 | 23.087632 | 0.2186312
60 | 70 | 590 | 1.5 | Sod@CuO | 8.3 | 100 | 0.108 | 18.18182 | 14.8 | 16.6 | 0.037 | -18.5 | 7.51 | 1.38 | 23.7 | 4 | 2.1 | 0.1 | 8.8 | 8.3 | 10.6 | 41.1 | 1.277108 | 5.615632 | 56.16 | 16.32 | 0.384 | 23.087632 | 0.2053232
75 | 70 | 590 | 1.5 | Sod@CuO | 8.3 | 100 | 0.1 | 24.24242 | 14.8 | 16.6 | 0.037 | -18.5 | 7.51 | 1.38 | 23.7 | 4 | 2.1 | 0.1 | 8.8 | 8.3 | 10.6 | 41.1 | 1.277108 | 5.615632 | 56.16 | 16.32 | 0.48 | 23.087632 | 0.1901141
90 | 70 | 590 | 1.5 | Sod@CuO | 8.3 | 100 | 0.087 | 34.09091 | 14.8 | 16.6 | 0.037 | -18.5 | 7.51 | 1.38 | 23.7 | 4 | 2.1 | 0.1 | 8.8 | 8.3 | 10.6 | 41.1 | 1.277108 | 5.615632 | 56.16 | 16.32 | 0.576 | 23.087632 | 0.1653992
120 | 70 | 590 | 1.5 | Sod@CuO | 8.3 | 100 | 0.052 | 60.60606 | 14.8 | 16.6 | 0.037 | -18.5 | 7.51 | 1.38 | 23.7 | 4 | 2.1 | 0.1 | 8.8 | 8.3 | 10.6 | 41.1 | 1.277108 | 5.615632 | 56.16 | 16.32 | 0.768 | 23.087632 | 0.09885932
150 | 70 | 590 | 1.5 | Sod@CuO | 8.3 | 100 | 0.044 | 66.66667 | 14.8 | 16.6 | 0.037 | -18.5 | 7.51 | 1.38 | 23.7 | 4 | 2.1 | 0.1 | 8.8 | 8.3 | 10.6 | 41.1 | 1.277108 | 5.615632 | 56.16 | 16.32 | 0.96 | 23.087632 | 0.08365019
180 | 70 | 590 | 1.5 | Sod@CuO | 8.3 | 100 | 0.032 | 75.75758 | 14.8 | 16.6 | 0.037 | -18.5 | 7.51 | 1.38 | 23.7 | 4 | 2.1 | 0.1 | 8.8 | 8.3 | 10.6 | 41.1 | 1.277108 | 5.615632 | 56.16 | 16.32 | 1.152 | 23.087632 | 0.0608365
210 | 70 | 590 | 1.5 | Sod@CuO | 8.3 | 100 | 0.027 | 79.54545 | 14.8 | 16.6 | 0.037 | -18.5 | 7.51 | 1.38 | 23.7 | 4 | 2.1 | 0.1 | 8.8 | 8.3 | 10.6 | 41.1 | 1.277108 | 5.615632 | 56.16 | 16.32 | 1.344 | 23.087632 | 0.0513308
240 | 70 | 590 | 1.5 | Sod@CuO | 8.3 | 100 | 0.022 | 83.33333 | 14.8 | 16.6 | 0.037 | -18.5 | 7.51 | 1.38 | 23.7 | 4 | 2.1 | 0.1 | 8.8 | 8.3 | 10.6 | 41.1 | 1.277108 | 5.615632 | 56.16 | 16.32 | 1.536 | 23.087632 | 0.0418251
0 | 70 | 630 | 1.5 | Sod@CuO | 8.3 | 100 | 0.204 | -0.990099 | 14.8 | 16.6 | 0.037 | -18.5 | 7.51 | 1.38 | 23.7 | 4 | 2.1 | 0.1 | 8.8 | 8.3 | 10.6 | 41.1 | 1.277108 | 5.615632 | 56.16 | 16.32 | 0 | 23.087632 | 0.3878327
15 | 70 | 630 | 1.5 | Sod@CuO | 8.3 | 100 | 0.195 | 3.465347 | 14.8 | 16.6 | 0.037 | -18.5 | 7.51 | 1.38 | 23.7 | 4 | 2.1 | 0.1 | 8.8 | 8.3 | 10.6 | 41.1 | 1.277108 | 5.615632 | 56.16 | 16.32 | 0.096 | 23.087632 | 0.3707224
30 | 70 | 630 | 1.5 | Sod@CuO | 8.3 | 100 | 0.174 | 13.86139 | 14.8 | 16.6 | 0.037 | -18.5 | 7.51 | 1.38 | 23.7 | 4 | 2.1 | 0.1 | 8.8 | 8.3 | 10.6 | 41.1 | 1.277108 | 5.615632 | 56.16 | 16.32 | 0.192 | 23.087632 | 0.3307985
45 | 70 | 630 | 1.5 | Sod@CuO | 8.3 | 100 | 0.162 | 19.80198 | 14.8 | 16.6 | 0.037 | -18.5 | 7.51 | 1.38 | 23.7 | 4 | 2.1 | 0.1 | 8.8 | 8.3 | 10.6 | 41.1 | 1.277108 | 5.615632 | 56.16 | 16.32 | 0.288 | 23.087632 | 0.3079848
60 | 70 | 630 | 1.5 | Sod@CuO | 8.3 | 100 | 0.155 | 23.26733 | 14.8 | 16.6 | 0.037 | -18.5 | 7.51 | 1.38 | 23.7 | 4 | 2.1 | 0.1 | 8.8 | 8.3 | 10.6 | 41.1 | 1.277108 | 5.615632 | 56.16 | 16.32 | 0.384 | 23.087632 | 0.2946768
75 | 70 | 630 | 1.5 | Sod@CuO | 8.3 | 100 | 0.131 | 35.14851 | 14.8 | 16.6 | 0.037 | -18.5 | 7.51 | 1.38 | 23.7 | 4 | 2.1 | 0.1 | 8.8 | 8.3 | 10.6 | 41.1 | 1.277108 | 5.615632 | 56.16 | 16.32 | 0.48 | 23.087632 | 0.2490494
90 | 70 | 630 | 1.5 | Sod@CuO | 8.3 | 100 | 0.122 | 39.60396 | 14.8 | 16.6 | 0.037 | -18.5 | 7.51 | 1.38 | 23.7 | 4 | 2.1 | 0.1 | 8.8 | 8.3 | 10.6 | 41.1 | 1.277108 | 5.615632 | 56.16 | 16.32 | 0.576 | 23.087632 | 0.2319392
120 | 70 | 630 | 1.5 | Sod@CuO | 8.3 | 100 | 0.093 | 53.9604 | 14.8 | 16.6 | 0.037 | -18.5 | 7.51 | 1.38 | 23.7 | 4 | 2.1 | 0.1 | 8.8 | 8.3 | 10.6 | 41.1 | 1.277108 | 5.615632 | 56.16 | 16.32 | 0.768 | 23.087632 | 0.1768061
150 | 70 | 630 | 1.5 | Sod@CuO | 8.3 | 100 | 0.078 | 61.38614 | 14.8 | 16.6 | 0.037 | -18.5 | 7.51 | 1.38 | 23.7 | 4 | 2.1 | 0.1 | 8.8 | 8.3 | 10.6 | 41.1 | 1.277108 | 5.615632 | 56.16 | 16.32 | 0.96 | 23.087632 | 0.148289
180 | 70 | 630 | 1.5 | Sod@CuO | 8.3 | 100 | 0.059 | 70.79208 | 14.8 | 16.6 | 0.037 | -18.5 | 7.51 | 1.38 | 23.7 | 4 | 2.1 | 0.1 | 8.8 | 8.3 | 10.6 | 41.1 | 1.277108 | 5.615632 | 56.16 | 16.32 | 1.152 | 23.087632 | 0.1121673
210 | 70 | 630 | 1.5 | Sod@CuO | 8.3 | 100 | 0.045 | 77.72277 | 14.8 | 16.6 | 0.037 | -18.5 | 7.51 | 1.38 | 23.7 | 4 | 2.1 | 0.1 | 8.8 | 8.3 | 10.6 | 41.1 | 1.277108 | 5.615632 | 56.16 | 16.32 | 1.344 | 23.087632 | 0.08555133
240 | 70 | 630 | 1.5 | Sod@CuO | 8.3 | 100 | 0.039 | 80.69307 | 14.8 | 16.6 | 0.037 | -18.5 | 7.51 | 1.38 | 23.7 | 4 | 2.1 | 0.1 | 8.8 | 8.3 | 10.6 | 41.1 | 1.277108 | 5.615632 | 56.16 | 16.32 | 1.536 | 23.087632 | 0.07414449
0 | 70 | 663 | 1.5 | Sod@CuO | 8.3 | 100 | 0.521 | 0.9505703 | 15 | 14.7 | 0.037 | -18.5 | 7.46 | 1.67 | 38.03 | 15.59 | 0.68 | 0 | 2.17 | 4.6 | 7.33 | 31.59 | 1.59 | 5.615632 | 56.16 | 16.32 | 0 | 23.087632 | 0.9904943
15 | 70 | 663 | 1.5 | Sod@CuO | 8.3 | 100 | 0.479 | 8.935361 | 15 | 14.7 | 0.037 | -18.5 | 7.46 | 1.67 | 38.03 | 15.59 | 0.68 | 0 | 2.17 | 4.6 | 7.33 | 31.59 | 1.59 | 5.615632 | 56.16 | 16.32 | 0.096 | 23.087632 | 0.9106464
30 | 70 | 663 | 1.5 | Sod@CuO | 8.3 | 100 | 0.458 | 12.92776 | 15 | 14.7 | 0.037 | -18.5 | 7.46 | 1.67 | 38.03 | 15.59 | 0.68 | 0 | 2.17 | 4.6 | 7.33 | 31.59 | 1.59 | 5.615632 | 56.16 | 16.32 | 0.192 | 23.087632 | 0.8707224
45 | 70 | 663 | 1.5 | Sod@CuO | 8.3 | 100 | 0.412 | 21.673 | 15 | 14.7 | 0.037 | -18.5 | 7.46 | 1.67 | 38.03 | 15.59 | 0.68 | 0 | 2.17 | 4.6 | 7.33 | 31.59 | 1.59 | 5.615632 | 56.16 | 16.32 | 0.288 | 23.087632 | 0.78327
60 | 70 | 663 | 1.5 | Sod@CuO | 8.3 | 100 | 0.321 | 38.97338 | 15 | 14.7 | 0.037 | -18.5 | 7.46 | 1.67 | 38.03 | 15.59 | 0.68 | 0 | 2.17 | 4.6 | 7.33 | 31.59 | 1.59 | 5.615632 | 56.16 | 16.32 | 0.384 | 23.087632 | 0.6102662
75 | 70 | 663 | 1.5 | Sod@CuO | 8.3 | 100 | 0.298 | 43.34601 | 15 | 14.7 | 0.037 | -18.5 | 7.46 | 1.67 | 38.03 | 15.59 | 0.68 | 0 | 2.17 | 4.6 | 7.33 | 31.59 | 1.59 | 5.615632 | 56.16 | 16.32 | 0.48 | 23.087632 | 0.5665399
90 | 70 | 663 | 1.5 | Sod@CuO | 8.3 | 100 | 0.255 | 51.52091 | 15 | 14.7 | 0.037 | -18.5 | 7.46 | 1.67 | 38.03 | 15.59 | 0.68 | 0 | 2.17 | 4.6 | 7.33 | 31.59 | 1.59 | 5.615632 | 56.16 | 16.32 | 0.576 | 23.087632 | 0.4847909
120 | 70 | 663 | 1.5 | Sod@CuO | 8.3 | 100 | 0.221 | 57.98479 | 15 | 14.7 | 0.037 | -18.5 | 7.46 | 1.67 | 38.03 | 15.59 | 0.68 | 0 | 2.17 | 4.6 | 7.33 | 31.59 | 1.59 | 5.615632 | 56.16 | 16.32 | 0.768 | 23.087632 | 0.4201521
150 | 70 | 663 | 1.5 | Sod@CuO | 8.3 | 100 | 0.201 | 61.78707 | 15 | 14.7 | 0.037 | -18.5 | 7.46 | 1.67 | 38.03 | 15.59 | 0.68 | 0 | 2.17 | 4.6 | 7.33 | 31.59 | 1.59 | 5.615632 | 56.16 | 16.32 | 0.96 | 23.087632 | 0.3821293
180 | 70 | 663 | 1.5 | Sod@CuO | 8.3 | 100 | 0.167 | 68.25095 | 15 | 14.7 | 0.037 | -18.5 | 7.46 | 1.67 | 38.03 | 15.59 | 0.68 | 0 | 2.17 | 4.6 | 7.33 | 31.59 | 1.59 | 5.615632 | 56.16 | 16.32 | 1.152 | 23.087632 | 0.3174905
210 | 70 | 663 | 1.5 | Sod@CuO | 8.3 | 100 | 0.12 | 77.18631 | 15 | 14.7 | 0.037 | -18.5 | 7.46 | 1.67 | 38.03 | 15.59 | 0.68 | 0 | 2.17 | 4.6 | 7.33 | 31.59 | 1.59 | 5.615632 | 56.16 | 16.32 | 1.344 | 23.087632 | 0.2281369
240 | 70 | 663 | 1.5 | Sod@CuO | 8.3 | 100 | 0.088 | 83.26996 | 15 | 14.7 | 0.037 | -18.5 | 7.46 | 1.67 | 38.03 | 15.59 | 0.68 | 0 | 2.17 | 4.6 | 7.33 | 31.59 | 1.59 | 5.615632 | 56.16 | 16.32 | 1.536 | 23.087632 | 0.1673004

## Planilha2
Item | Unity | Unit cost | Quantity | Investment |  | Total mass nZ@CuO (g) | SF | nZ (g) | CuO (g) | kWh
Sodium hydroxide | 1 kg | 209.65 | 0.0048 | 1.00632 |  | 1.575 | 0.6428571 | 2.45 | 0.0735 | 0.24
Silicon dioxide | 1 kg | 50 | 0.643 | 32.15
Alum sludge | 0 kg | 0 | 2.15 | 0
Green tea leaves | 1 kg | 20 | 1 | 20
Copper(II) chloride dihydrate | 1 kg | 150 | 0.018 | 2.7 |  | Description | T (°C) | Op. Time (h) | P (kW)
Ammonium hydroxide | 1 kg | 30 | 0.01 | 0.3 |  | CuO-NPs | 450 | 4 | 4 | 3.84
Beaker | 1 L | 45 | 1 | 45 |  | nSOD synthesis | 180 | 6 | 4 | 5.76
6 Piece of woods 90 x 90 x 60 cm | - | 20 | 6 | 120 |  | nSOD@CuO-NPs calc. | 450 | 5 | 4 | 4.8
6 Mirrors 90 x 90 x 60 (cm) | - | 90 | 6 | 540 |  | Alum sludge | 400 | 2 | 4 | 1.92
Small-scale ball mill | 1 L | 3500 | 1 | 3500 |  | Magnetic stirring | 25 | 4 | 1.1 | 1.056
Small-scale furnace (Tmax = 1000°C) 4 kW | 100 L | 2000 | 1 | 2000 |  | Energy consumption (Lamp) | 25 | 4 | 0.5 | 0.48
Oven with circulation | 600 L | 5000 | 1 | 5000
Stir bar | 1 un. | 22.64 | 1 | 22.64 |  | Fixed |  | Variable
Magnetic stirrer 0.020 kW | 1 un. | 250 | 1 | 250 |  | Energetic cost (synthesis) | RM cost | WWT | Total Cost
50 W Lamp | 1 um. | 20 | 1 | 20 |  | 16.32 | 56.15632 | 1.536 | 74.01232
Additional costs (gloves, apron...) | 1 un. | 80 | -
| NAC | AEC | WTFc | WTv | Total | Operational expenses
0.5 g/L ¦ 1000 mL | 2.807816 | 16.32 | 11497.64 | 1.536 | 11518.3 | 20.66382
0.8 g/L ¦ 100 mL | 4.4925056 | 16.32 |  | 1.536 | 11519.99 | 22.34851
1 g/L ¦ 100 mL | 5.615632 | 16.32 |  | 1.536 | 11521.11 | 23.47163
1.5 g/L ¦ 100 mL | 8.423448 | 16.32 |  | 1.536 | 11523.92 | 26.27945
1.5 g/L ¦ 250 mL | 8.423448 | 16.32 |  | 1.536 | 11523.92 | 26.27945
1.5 g/L ¦ 500 mL | 8.423448 | 16.32 |  | 1.536 | 11523.92 | 26.27945
1.5 g/L ¦ 1000 mL | 8.423448 | 16.32 |  | 1.536 | 11523.92 | 26.27945