## Plan1
time | [Dye] | [Cat] | pH | A | %R
0 | 20 | 1 | 7.1 | 0.424 | 0
15 | 20 | 1 | 7.1 | 0.402 | 5.188679
30 | 20 | 1 | 7.1 | 0.368 | 13.20755
45 | 20 | 1 | 7.1 | 0.345 | 18.63208
60 | 20 | 1 | 7.1 | 0.309 | 27.12264
75 | 20 | 1 | 7.1 | 0.301 | 29.00943
90 | 20 | 1 | 7.1 | 0.295 | 30.42453
105 | 20 | 1 | 7.1 | 0.25 | 41.03774
120 | 20 | 1 | 7.1 | 0.238 | 43.86792
0 | 20 | 1 | 6.98 | 0.085 | 0
15 | 20 | 1 | 6.98 | 0.083 | 2.352941
30 | 20 | 1 | 6.98 | 0.085 | 0
45 | 20 | 1 | 6.98 | 0.085 | 0
60 | 20 | 1 | 6.98 | 0.085 | 0
75 | 20 | 1 | 6.98 | 0.081 | 4.705882
90 | 20 | 1 | 6.98 | 0.08 | 5.882353
105 | 20 | 1 | 6.98 | 0.078 | 8.235294
120 | 20 | 1 | 6.98 | 0.075 | 11.76471
0 | 20 | 1 | 7.18 | 0.009 | 0
15 | 20 | 1 | 7.18 | 0.007 | 22.22222
30 | 20 | 1 | 7.18 | 0.005 | 44.44444
45 | 20 | 1 | 7.18 | 0.005 | 44.44444
60 | 20 | 1 | 7.18 | 0.004 | 55.55556
75 | 20 | 1 | 7.18 | 0.002 | 77.77778
90 | 20 | 1 | 7.18 | 0.001 | 88.88889
105 | 20 | 1 | 7.18 | 0.001 | 88.88889
120 | 20 | 1 | 7.18 | 0.001 | 88.88889
0 | 20 | 1 | 7.5 | 0.046 | 0
15 | 20 | 1 | 7.5 | 0.038 | 17.3913
30 | 20 | 1 | 7.5 | 0.03 | 34.78261
45 | 20 | 1 | 7.5 | 0.029 | 36.95652
60 | 20 | 1 | 7.5 | 0.029 | 36.95652
75 | 20 | 1 | 7.5 | 0.027 | 41.30435
90 | 20 | 1 | 7.5 | 0.025 | 45.65217
105 | 20 | 1 | 7.5 | 0.024 | 47.82609
120 | 20 | 1 | 7.5 | 0.02 | 56.52174
0 | 20 | 1 | 7.2 | 0.058 | 0
15 | 20 | 1 | 7.2 | 0.041 | 29.31034
30 | 20 | 1 | 7.2 | 0.039 | 32.75862
45 | 20 | 1 | 7.2 | 0.026 | 55.17241
60 | 20 | 1 | 7.2 | 0.02 | 65.51724
75 | 20 | 1 | 7.2 | 0.018 | 68.96552
90 | 20 | 1 | 7.2 | 0.018 | 68.96552
105 | 20 | 1 | 7.2 | 0.016 | 72.41379
120 | 20 | 1 | 7.2 | 0.011 | 81.03448

## Planilha1
Time (min) | C/Co_exp | C/Co_pred | Erro (%) | ln(Cio/C)_exp | ln(Cio/C)_pred
0 | 1 | 1 | 0 | 0 | 0
15 | 0.78 | 0.78 | 1.423363e-14 | 0.2484614 | 0.2484614
30 | 0.66 | 0.66 | 0 | 0.4155154 | 0.4155154
60 | 0.62 | 0.62 | 0 | 0.4780358 | 0.4780358
90 | 0.48 | 0.48 | 0 | 0.7339692 | 0.7339692
120 | 0.335 | 0.42 | 25.37313 | 1.093625 | 0.8675006
150 | 0.29 | 0.42 | 44.82759 | 1.237874 | 0.8675006
180 | 0.28 | 0.38 | 35.71429 | 1.272966 | 0.967584
210 | 0.26 | 0.36 | 38.46154 | 1.347074 | 1.021651
240 | 0.25 | 0.36 | 44 | 1.386294 | 1.021651
270 | 0.24 | 0.36 | 50 | 1.427116 | 1.021651
300 | 0.24 | 0.36 | 50 | 1.427116 | 1.021651