## Plan1
time | [Dye] | WL | [Cat] | Catalyst | pH | V (mL) | A | %R | SBET | Dp | Vp | ZP | pHPCZ | Eg | C (%) | Fe (%) | Cu (%) | Cl (%) | Na (%) | Al (%) | Si (%) | O (%) | Si/Al
0 | 135 | 590 | 1 | Sod@CuO | 6.71 | 100 | 0.42625 | 0 | 15 | 14.7 | 0.037 | -18.5 | 7.46 | 1.67 | 38.03 | 15.59 | 0.68 | 0 | 2.17 | 4.6 | 7.33 | 31.59 | 1.59
15 | 135 | 590 | 1 | Sod@CuO | 6.71 | 100 | 0.424375 | 0.4398827 | 15 | 14.7 | 0.037 | -18.5 | 7.46 | 1.67 | 38.03 | 15.59 | 0.68 | 0 | 2.17 | 4.6 | 7.33 | 31.59 | 1.59
30 | 135 | 590 | 1 | Sod@CuO | 6.71 | 100 | 0.421875 | 1.026393 | 15 | 14.7 | 0.037 | -18.5 | 7.46 | 1.67 | 38.03 | 15.59 | 0.68 | 0 | 2.17 | 4.6 | 7.33 | 31.59 | 1.59
45 | 135 | 590 | 1 | Sod@CuO | 6.71 | 100 | 0.4125 | 3.225806 | 15 | 14.7 | 0.037 | -18.5 | 7.46 | 1.67 | 38.03 | 15.59 | 0.68 | 0 | 2.17 | 4.6 | 7.33 | 31.59 | 1.59
60 | 135 | 590 | 1 | Sod@CuO | 6.71 | 100 | 0.4265625 | -0.07331378 | 15 | 14.7 | 0.037 | -18.5 | 7.46 | 1.67 | 38.03 | 15.59 | 0.68 | 0 | 2.17 | 4.6 | 7.33 | 31.59 | 1.59
75 | 135 | 590 | 1 | Sod@CuO | 6.71 | 100 | 0.4246875 | 0.3665689 | 15 | 14.7 | 0.037 | -18.5 | 7.46 | 1.67 | 38.03 | 15.59 | 0.68 | 0 | 2.17 | 4.6 | 7.33 | 31.59 | 1.59
90 | 135 | 590 | 1 | Sod@CuO | 6.71 | 100 | 0.3946875 | 7.404692 | 15 | 14.7 | 0.037 | -18.5 | 7.46 | 1.67 | 38.03 | 15.59 | 0.68 | 0 | 2.17 | 4.6 | 7.33 | 31.59 | 1.59
105 | 135 | 590 | 1 | Sod@CuO | 6.71 | 100 | 0.4178125 | 1.979472 | 15 | 14.7 | 0.037 | -18.5 | 7.46 | 1.67 | 38.03 | 15.59 | 0.68 | 0 | 2.17 | 4.6 | 7.33 | 31.59 | 1.59
120 | 135 | 590 | 1 | Sod@CuO | 6.71 | 100 | 0.4321875 | -1.392962 | 15 | 14.7 | 0.037 | -18.5 | 7.46 | 1.67 | 38.03 | 15.59 | 0.68 | 0 | 2.17 | 4.6 | 7.33 | 31.59 | 1.59
150 | 135 | 590 | 1 | Sod@CuO | 6.71 | 100 | 0.3725 | 12.60997 | 15 | 14.7 | 0.037 | -18.5 | 7.46 | 1.67 | 38.03 | 15.59 | 0.68 | 0 | 2.17 | 4.6 | 7.33 | 31.59 | 1.59
180 | 135 | 590 | 1 | Sod@CuO | 6.71 | 100 | 0.3346875 | 21.48094 | 15 | 14.7 | 0.037 | -18.5 | 7.46 | 1.67 | 38.03 | 15.59 | 0.68 | 0 | 2.17 | 4.6 | 7.33 | 31.59 | 1.59
210 | 135 | 590 | 1 | Sod@CuO | 6.71 | 100 | 0.3040625 | 28.66569 | 15 | 14.7 | 0.037 | -18.5 | 7.46 | 1.67 | 38.03 | 15.59 | 0.68 | 0 | 2.17 | 4.6 | 7.33 | 31.59 | 1.59
240 | 135 | 590 | 1 | Sod@CuO | 6.71 | 100 | 0.27625 | 35.19062 | 15 | 14.7 | 0.037 | -18.5 | 7.46 | 1.67 | 38.03 | 15.59 | 0.68 | 0 | 2.17 | 4.6 | 7.33 | 31.59 | 1.59
270 | 135 | 590 | 1 | Sod@CuO | 6.71 | 100 | 0.2496875 | 41.42229 | 15 | 14.7 | 0.037 | -18.5 | 7.46 | 1.67 | 38.03 | 15.59 | 0.68 | 0 | 2.17 | 4.6 | 7.33 | 31.59 | 1.59
0 | 135 | 663 | 1 | Sod@CuO | 6.71 | 100 | 0.529 | 0 | 15 | 14.7 | 0.037 | -18.5 | 7.46 | 1.67 | 38.03 | 15.59 | 0.68 | 0 | 2.17 | 4.6 | 7.33 | 31.59 | 1.59
15 | 135 | 663 | 1 | Sod@CuO | 6.71 | 100 | 0.513 | 3.024575 | 15 | 14.7 | 0.037 | -18.5 | 7.46 | 1.67 | 38.03 | 15.59 | 0.68 | 0 | 2.17 | 4.6 | 7.33 | 31.59 | 1.59
30 | 135 | 663 | 1 | Sod@CuO | 6.71 | 100 | 0.516 | 2.457467 | 15 | 14.7 | 0.037 | -18.5 | 7.46 | 1.67 | 38.03 | 15.59 | 0.68 | 0 | 2.17 | 4.6 | 7.33 | 31.59 | 1.59
45 | 135 | 663 | 1 | Sod@CuO | 6.71 | 100 | 0.504 | 4.725898 | 15 | 14.7 | 0.037 | -18.5 | 7.46 | 1.67 | 38.03 | 15.59 | 0.68 | 0 | 2.17 | 4.6 | 7.33 | 31.59 | 1.59
60 | 135 | 663 | 1 | Sod@CuO | 6.71 | 100 | 0.502 | 5.10397 | 15 | 14.7 | 0.037 | -18.5 | 7.46 | 1.67 | 38.03 | 15.59 | 0.68 | 0 | 2.17 | 4.6 | 7.33 | 31.59 | 1.59
75 | 135 | 663 | 1 | Sod@CuO | 6.71 | 100 | 0.498 | 5.860113 | 15 | 14.7 | 0.037 | -18.5 | 7.46 | 1.67 | 38.03 | 15.59 | 0.68 | 0 | 2.17 | 4.6 | 7.33 | 31.59 | 1.59
90 | 135 | 663 | 1 | Sod@CuO | 6.71 | 100 | 0.495 | 6.427221 | 15 | 14.7 | 0.037 | -18.5 | 7.46 | 1.67 | 38.03 | 15.59 | 0.68 | 0 | 2.17 | 4.6 | 7.33 | 31.59 | 1.59
105 | 135 | 663 | 1 | Sod@CuO | 6.71 | 100 | 0.536 | -1.323251 | 15 | 14.7 | 0.037 | -18.5 | 7.46 | 1.67 | 38.03 | 15.59 | 0.68 | 0 | 2.17 | 4.6 | 7.33 | 31.59 | 1.59
120 | 135 | 663 | 1 | Sod@CuO | 6.71 | 100 | 0.54 | -2.079395 | 15 | 14.7 | 0.037 | -18.5 | 7.46 | 1.67 | 38.03 | 15.59 | 0.68 | 0 | 2.17 | 4.6 | 7.33 | 31.59 | 1.59
150 | 135 | 663 | 1 | Sod@CuO | 6.71 | 100 | 0.537 | -1.512287 | 15 | 14.7 | 0.037 | -18.5 | 7.46 | 1.67 | 38.03 | 15.59 | 0.68 | 0 | 2.17 | 4.6 | 7.33 | 31.59 | 1.59
180 | 135 | 663 | 1 | Sod@CuO | 6.71 | 100 | 0.506 | 4.347826 | 15 | 14.7 | 0.037 | -18.5 | 7.46 | 1.67 | 38.03 | 15.59 | 0.68 | 0 | 2.17 | 4.6 | 7.33 | 31.59 | 1.59
210 | 135 | 663 | 1 | Sod@CuO | 6.71 | 100 | 0.5 | 5.482042 | 15 | 14.7 | 0.037 | -18.5 | 7.46 | 1.67 | 38.03 | 15.59 | 0.68 | 0 | 2.17 | 4.6 | 7.33 | 31.59 | 1.59
240 | 135 | 663 | 1 | Sod@CuO | 6.71 | 100 | 0.51 | 3.591682 | 15 | 14.7 | 0.037 | -18.5 | 7.46 | 1.67 | 38.03 | 15.59 | 0.68 | 0 | 2.17 | 4.6 | 7.33 | 31.59 | 1.59
270 | 135 | 663 | 1 | Sod@CuO | 6.71 | 100 | 0.475 | 10.20794 | 15 | 14.7 | 0.037 | -18.5 | 7.46 | 1.67 | 38.03 | 15.59 | 0.68 | 0 | 2.17 | 4.6 | 7.33 | 31.59 | 1.59
0 | 135 | 590 | 1 | Sod@CuO | 7.98 | 100 | 0.101 | 0 | 15 | 14.7 | 0.037 | -18.5 | 7.46 | 1.67 | 38.03 | 15.59 | 0.68 | 0 | 2.17 | 4.6 | 7.33 | 31.59 | 1.59
15 | 135 | 590 | 1 | Sod@CuO | 7.98 | 100 | 0.044 | 56.43564 | 15 | 14.7 | 0.037 | -18.5 | 7.46 | 1.67 | 38.03 | 15.59 | 0.68 | 0 | 2.17 | 4.6 | 7.33 | 31.59 | 1.59
30 | 135 | 590 | 1 | Sod@CuO | 7.98 | 100 | 0.025 | 75.24752 | 15 | 14.7 | 0.037 | -18.5 | 7.46 | 1.67 | 38.03 | 15.59 | 0.68 | 0 | 2.17 | 4.6 | 7.33 | 31.59 | 1.59
45 | 135 | 590 | 1 | Sod@CuO | 7.98 | 100 | 0.024 | 76.23762 | 15 | 14.7 | 0.037 | -18.5 | 7.46 | 1.67 | 38.03 | 15.59 | 0.68 | 0 | 2.17 | 4.6 | 7.33 | 31.59 | 1.59
60 | 135 | 590 | 1 | Sod@CuO | 7.98 | 100 | 0.023 | 77.22772 | 15 | 14.7 | 0.037 | -18.5 | 7.46 | 1.67 | 38.03 | 15.59 | 0.68 | 0 | 2.17 | 4.6 | 7.33 | 31.59 | 1.59
75 | 135 | 590 | 1 | Sod@CuO | 7.98 | 100 | 0.045 | 55.44554 | 15 | 14.7 | 0.037 | -18.5 | 7.46 | 1.67 | 38.03 | 15.59 | 0.68 | 0 | 2.17 | 4.6 | 7.33 | 31.59 | 1.59
90 | 135 | 590 | 1 | Sod@CuO | 7.98 | 100 | 0.04 | 60.39604 | 15 | 14.7 | 0.037 | -18.5 | 7.46 | 1.67 | 38.03 | 15.59 | 0.68 | 0 | 2.17 | 4.6 | 7.33 | 31.59 | 1.59
105 | 135 | 590 | 1 | Sod@CuO | 7.98 | 100 | 0.11 | -8.910891 | 15 | 14.7 | 0.037 | -18.5 | 7.46 | 1.67 | 38.03 | 15.59 | 0.68 | 0 | 2.17 | 4.6 | 7.33 | 31.59 | 1.59
120 | 135 | 590 | 1 | Sod@CuO | 7.98 | 100 | 0.09 | 10.89109 | 15 | 14.7 | 0.037 | -18.5 | 7.46 | 1.67 | 38.03 | 15.59 | 0.68 | 0 | 2.17 | 4.6 | 7.33 | 31.59 | 1.59
150 | 135 | 590 | 1 | Sod@CuO | 7.98 | 100 | 0.08 | 20.79208 | 15 | 14.7 | 0.037 | -18.5 | 7.46 | 1.67 | 38.03 | 15.59 | 0.68 | 0 | 2.17 | 4.6 | 7.33 | 31.59 | 1.59
180 | 135 | 590 | 1 | Sod@CuO | 7.98 | 100 | 0.078 | 22.77228 | 15 | 14.7 | 0.037 | -18.5 | 7.46 | 1.67 | 38.03 | 15.59 | 0.68 | 0 | 2.17 | 4.6 | 7.33 | 31.59 | 1.59
210 | 135 | 590 | 1 | Sod@CuO | 7.98 | 100 | 0.075 | 25.74257 | 15 | 14.7 | 0.037 | -18.5 | 7.46 | 1.67 | 38.03 | 15.59 | 0.68 | 0 | 2.17 | 4.6 | 7.33 | 31.59 | 1.59
240 | 135 | 590 | 1 | Sod@CuO | 7.98 | 100 | 0.075 | 25.74257 | 15 | 14.7 | 0.037 | -18.5 | 7.46 | 1.67 | 38.03 | 15.59 | 0.68 | 0 | 2.17 | 4.6 | 7.33 | 31.59 | 1.59
0 | 135 | 663 | 1 | Sod@CuO | 7.98 | 100 | 0.135 | 0 | 15 | 14.7 | 0.037 | -18.5 | 7.46 | 1.67 | 38.03 | 15.59 | 0.68 | 0 | 2.17 | 4.6 | 7.33 | 31.59 | 1.59
15 | 135 | 663 | 1 | Sod@CuO | 7.98 | 100 | 0.103 | 23.7037 | 15 | 14.7 | 0.037 | -18.5 | 7.46 | 1.67 | 38.03 | 15.59 | 0.68 | 0 | 2.17 | 4.6 | 7.33 | 31.59 | 1.59
30 | 135 | 663 | 1 | Sod@CuO | 7.98 | 100 | 0.102 | 24.44444 | 15 | 14.7 | 0.037 | -18.5 | 7.46 | 1.67 | 38.03 | 15.59 | 0.68 | 0 | 2.17 | 4.6 | 7.33 | 31.59 | 1.59
45 | 135 | 663 | 1 | Sod@CuO | 7.98 | 100 | 0.088 | 34.81481 | 15 | 14.7 | 0.037 | -18.5 | 7.46 | 1.67 | 38.03 | 15.59 | 0.68 | 0 | 2.17 | 4.6 | 7.33 | 31.59 | 1.59
60 | 135 | 663 | 1 | Sod@CuO | 7.98 | 100 | 0.075 | 44.44444 | 15 | 14.7 | 0.037 | -18.5 | 7.46 | 1.67 | 38.03 | 15.59 | 0.68 | 0 | 2.17 | 4.6 | 7.33 | 31.59 | 1.59
75 | 135 | 663 | 1 | Sod@CuO | 7.98 | 100 | 0.07 | 48.14815 | 15 | 14.7 | 0.037 | -18.5 | 7.46 | 1.67 | 38.03 | 15.59 | 0.68 | 0 | 2.17 | 4.6 | 7.33 | 31.59 | 1.59
90 | 135 | 663 | 1 | Sod@CuO | 7.98 | 100 | 0.13 | 3.703704 | 15 | 14.7 | 0.037 | -18.5 | 7.46 | 1.67 | 38.03 | 15.59 | 0.68 | 0 | 2.17 | 4.6 | 7.33 | 31.59 | 1.59
105 | 135 | 663 | 1 | Sod@CuO | 7.98 | 100 | 0.11 | 18.51852 | 15 | 14.7 | 0.037 | -18.5 | 7.46 | 1.67 | 38.03 | 15.59 | 0.68 | 0 | 2.17 | 4.6 | 7.33 | 31.59 | 1.59
120 | 135 | 663 | 1 | Sod@CuO | 7.98 | 100 | 0.09 | 33.33333 | 15 | 14.7 | 0.037 | -18.5 | 7.46 | 1.67 | 38.03 | 15.59 | 0.68 | 0 | 2.17 | 4.6 | 7.33 | 31.59 | 1.59
150 | 135 | 663 | 1 | Sod@CuO | 7.98 | 100 | 0.1 | 25.92593 | 15 | 14.7 | 0.037 | -18.5 | 7.46 | 1.67 | 38.03 | 15.59 | 0.68 | 0 | 2.17 | 4.6 | 7.33 | 31.59 | 1.59
180 | 135 | 663 | 1 | Sod@CuO | 7.98 | 100 | 0.099 | 26.66667 | 15 | 14.7 | 0.037 | -18.5 | 7.46 | 1.67 | 38.03 | 15.59 | 0.68 | 0 | 2.17 | 4.6 | 7.33 | 31.59 | 1.59
210 | 135 | 663 | 1 | Sod@CuO | 7.98 | 100 | 0.098 | 27.40741 | 15 | 14.7 | 0.037 | -18.5 | 7.46 | 1.67 | 38.03 | 15.59 | 0.68 | 0 | 2.17 | 4.6 | 7.33 | 31.59 | 1.59
240 | 135 | 663 | 1 | Sod@CuO | 7.98 | 100 | 0.094 | 30.37037 | 15 | 14.7 | 0.037 | -18.5 | 7.46 | 1.67 | 38.03 | 15.59 | 0.68 | 0 | 2.17 | 4.6 | 7.33 | 31.59 | 1.59
0 | 135 | 590 | 1 | Sod@CuO | 8.65 | 100 | 0.673 | 0 | 14.8 | 16.6 | 0.037 | -18.5 | 7.51 | 1.38 | 23.7 | 4 | 2.1 | 0.1 | 8.8 | 8.3 | 10.6 | 41.1 | 1.277108
15 | 135 | 590 | 1 | Sod@CuO | 8.65 | 100 | 0.68 | -1.040119 | 14.8 | 16.6 | 0.037 | -18.5 | 7.51 | 1.38 | 23.7 | 4 | 2.1 | 0.1 | 8.8 | 8.3 | 10.6 | 41.1 | 1.277108
30 | 135 | 590 | 1 | Sod@CuO | 8.65 | 100 | 0.661 | 1.783061 | 14.8 | 16.6 | 0.037 | -18.5 | 7.51 | 1.38 | 23.7 | 4 | 2.1 | 0.1 | 8.8 | 8.3 | 10.6 | 41.1 | 1.277108
45 | 135 | 590 | 1 | Sod@CuO | 8.65 | 100 | 0.663 | 1.485884 | 14.8 | 16.6 | 0.037 | -18.5 | 7.51 | 1.38 | 23.7 | 4 | 2.1 | 0.1 | 8.8 | 8.3 | 10.6 | 41.1 | 1.277108
60 | 135 | 590 | 1 | Sod@CuO | 8.65 | 100 | 0.615 | 8.618128 | 14.8 | 16.6 | 0.037 | -18.5 | 7.51 | 1.38 | 23.7 | 4 | 2.1 | 0.1 | 8.8 | 8.3 | 10.6 | 41.1 | 1.277108
75 | 135 | 590 | 1 | Sod@CuO | 8.65 | 100 | 0.607 | 9.806835 | 14.8 | 16.6 | 0.037 | -18.5 | 7.51 | 1.38 | 23.7 | 4 | 2.1 | 0.1 | 8.8 | 8.3 | 10.6 | 41.1 | 1.277108
90 | 135 | 590 | 1 | Sod@CuO | 8.65 | 100 | 0.627 | 6.835067 | 14.8 | 16.6 | 0.037 | -18.5 | 7.51 | 1.38 | 23.7 | 4 | 2.1 | 0.1 | 8.8 | 8.3 | 10.6 | 41.1 | 1.277108
105 | 135 | 590 | 1 | Sod@CuO | 8.65 | 100 | 0.641 | 4.754829 | 14.8 | 16.6 | 0.037 | -18.5 | 7.51 | 1.38 | 23.7 | 4 | 2.1 | 0.1 | 8.8 | 8.3 | 10.6 | 41.1 | 1.277108
120 | 135 | 590 | 1 | Sod@CuO | 8.65 | 100 | 0.631 | 6.240713 | 14.8 | 16.6 | 0.037 | -18.5 | 7.51 | 1.38 | 23.7 | 4 | 2.1 | 0.1 | 8.8 | 8.3 | 10.6 | 41.1 | 1.277108
150 | 135 | 590 | 1 | Sod@CuO | 8.65 | 100 | 0.61 | 9.36107 | 14.8 | 16.6 | 0.037 | -18.5 | 7.51 | 1.38 | 23.7 | 4 | 2.1 | 0.1 | 8.8 | 8.3 | 10.6 | 41.1 | 1.277108
180 | 135 | 590 | 1 | Sod@CuO | 8.65 | 100 | 0.516 | 23.32838 | 14.8 | 16.6 | 0.037 | -18.5 | 7.51 | 1.38 | 23.7 | 4 | 2.1 | 0.1 | 8.8 | 8.3 | 10.6 | 41.1 | 1.277108
210 | 135 | 590 | 1 | Sod@CuO | 8.65 | 100 | 0.515 | 23.47697 | 14.8 | 16.6 | 0.037 | -18.5 | 7.51 | 1.38 | 23.7 | 4 | 2.1 | 0.1 | 8.8 | 8.3 | 10.6 | 41.1 | 1.277108
240 | 135 | 590 | 1 | Sod@CuO | 8.65 | 100 | 0.46 | 31.64933 | 14.8 | 16.6 | 0.037 | -18.5 | 7.51 | 1.38 | 23.7 | 4 | 2.1 | 0.1 | 8.8 | 8.3 | 10.6 | 41.1 | 1.277108
0 | 135 | 663 | 1 | Sod@CuO | 8.65 | 100 | 0.283 | 0 | 14.8 | 16.6 | 0.037 | -18.5 | 7.51 | 1.38 | 23.7 | 4 | 2.1 | 0.1 | 8.8 | 8.3 | 10.6 | 41.1 | 1.277108
15 | 135 | 663 | 1 | Sod@CuO | 8.65 | 100 | 0.231 | 18.37456 | 14.8 | 16.6 | 0.037 | -18.5 | 7.51 | 1.38 | 23.7 | 4 | 2.1 | 0.1 | 8.8 | 8.3 | 10.6 | 41.1 | 1.277108
30 | 135 | 663 | 1 | Sod@CuO | 8.65 | 100 | 0.22 | 22.26148 | 14.8 | 16.6 | 0.037 | -18.5 | 7.51 | 1.38 | 23.7 | 4 | 2.1 | 0.1 | 8.8 | 8.3 | 10.6 | 41.1 | 1.277108
45 | 135 | 663 | 1 | Sod@CuO | 8.65 | 100 | 0.218 | 22.9682 | 14.8 | 16.6 | 0.037 | -18.5 | 7.51 | 1.38 | 23.7 | 4 | 2.1 | 0.1 | 8.8 | 8.3 | 10.6 | 41.1 | 1.277108
60 | 135 | 663 | 1 | Sod@CuO | 8.65 | 100 | 0.215 | 24.02827 | 14.8 | 16.6 | 0.037 | -18.5 | 7.51 | 1.38 | 23.7 | 4 | 2.1 | 0.1 | 8.8 | 8.3 | 10.6 | 41.1 | 1.277108
75 | 135 | 663 | 1 | Sod@CuO | 8.65 | 100 | 0.208 | 26.50177 | 14.8 | 16.6 | 0.037 | -18.5 | 7.51 | 1.38 | 23.7 | 4 | 2.1 | 0.1 | 8.8 | 8.3 | 10.6 | 41.1 | 1.277108
90 | 135 | 663 | 1 | Sod@CuO | 8.65 | 100 | 0.218 | 22.9682 | 14.8 | 16.6 | 0.037 | -18.5 | 7.51 | 1.38 | 23.7 | 4 | 2.1 | 0.1 | 8.8 | 8.3 | 10.6 | 41.1 | 1.277108
105 | 135 | 663 | 1 | Sod@CuO | 8.65 | 100 | 0.244 | 13.78092 | 14.8 | 16.6 | 0.037 | -18.5 | 7.51 | 1.38 | 23.7 | 4 | 2.1 | 0.1 | 8.8 | 8.3 | 10.6 | 41.1 | 1.277108
120 | 135 | 663 | 1 | Sod@CuO | 8.65 | 100 | 0.227 | 19.78799 | 14.8 | 16.6 | 0.037 | -18.5 | 7.51 | 1.38 | 23.7 | 4 | 2.1 | 0.1 | 8.8 | 8.3 | 10.6 | 41.1 | 1.277108
150 | 135 | 663 | 1 | Sod@CuO | 8.65 | 100 | 0.249 | 12.01413 | 14.8 | 16.6 | 0.037 | -18.5 | 7.51 | 1.38 | 23.7 | 4 | 2.1 | 0.1 | 8.8 | 8.3 | 10.6 | 41.1 | 1.277108
180 | 135 | 663 | 1 | Sod@CuO | 8.65 | 100 | 0.232 | 18.0212 | 14.8 | 16.6 | 0.037 | -18.5 | 7.51 | 1.38 | 23.7 | 4 | 2.1 | 0.1 | 8.8 | 8.3 | 10.6 | 41.1 | 1.277108
210 | 135 | 663 | 1 | Sod@CuO | 8.65 | 100 | 0.229 | 19.08127 | 14.8 | 16.6 | 0.037 | -18.5 | 7.51 | 1.38 | 23.7 | 4 | 2.1 | 0.1 | 8.8 | 8.3 | 10.6 | 41.1 | 1.277108
240 | 135 | 663 | 1 | Sod@CuO | 8.65 | 100 | 0.214 | 24.38163 | 14.8 | 16.6 | 0.037 | -18.5 | 7.51 | 1.38 | 23.7 | 4 | 2.1 | 0.1 | 8.8 | 8.3 | 10.6 | 41.1 | 1.277108
0 | 135 | 590 | 1 | Sod@CuO | 3.96 | 100 | 0.955 | 0 | 14.8 | 16.6 | 0.037 | -18.5 | 7.51 | 1.38 | 23.7 | 4 | 2.1 | 0.1 | 8.8 | 8.3 | 10.6 | 41.1 | 1.277108
15 | 135 | 590 | 1 | Sod@CuO | 3.96 | 100 | 0.916 | 4.08377 | 14.8 | 16.6 | 0.037 | -18.5 | 7.51 | 1.38 | 23.7 | 4 | 2.1 | 0.1 | 8.8 | 8.3 | 10.6 | 41.1 | 1.277108
30 | 135 | 590 | 1 | Sod@CuO | 3.96 | 100 | 0.932 | 2.408377 | 14.8 | 16.6 | 0.037 | -18.5 | 7.51 | 1.38 | 23.7 | 4 | 2.1 | 0.1 | 8.8 | 8.3 | 10.6 | 41.1 | 1.277108
45 | 135 | 590 | 1 | Sod@CuO | 3.96 | 100 | 0.988 | -3.455497 | 14.8 | 16.6 | 0.037 | -18.5 | 7.51 | 1.38 | 23.7 | 4 | 2.1 | 0.1 | 8.8 | 8.3 | 10.6 | 41.1 | 1.277108
60 | 135 | 590 | 1 | Sod@CuO | 3.96 | 100 | 0.995 | -4.188482 | 14.8 | 16.6 | 0.037 | -18.5 | 7.51 | 1.38 | 23.7 | 4 | 2.1 | 0.1 | 8.8 | 8.3 | 10.6 | 41.1 | 1.277108
75 | 135 | 590 | 1 | Sod@CuO | 3.96 | 100 | 0.922 | 3.455497 | 14.8 | 16.6 | 0.037 | -18.5 | 7.51 | 1.38 | 23.7 | 4 | 2.1 | 0.1 | 8.8 | 8.3 | 10.6 | 41.1 | 1.277108
90 | 135 | 590 | 1 | Sod@CuO | 3.96 | 100 | 0.769 | 19.47644 | 14.8 | 16.6 | 0.037 | -18.5 | 7.51 | 1.38 | 23.7 | 4 | 2.1 | 0.1 | 8.8 | 8.3 | 10.6 | 41.1 | 1.277108
105 | 135 | 590 | 1 | Sod@CuO | 3.96 | 100 | 0.884 | 7.434555 | 14.8 | 16.6 | 0.037 | -18.5 | 7.51 | 1.38 | 23.7 | 4 | 2.1 | 0.1 | 8.8 | 8.3 | 10.6 | 41.1 | 1.277108
120 | 135 | 590 | 1 | Sod@CuO | 3.96 | 100 | 0.942 | 1.361257 | 14.8 | 16.6 | 0.037 | -18.5 | 7.51 | 1.38 | 23.7 | 4 | 2.1 | 0.1 | 8.8 | 8.3 | 10.6 | 41.1 | 1.277108
150 | 135 | 590 | 1 | Sod@CuO | 3.96 | 100 | 0.865 | 9.424084 | 14.8 | 16.6 | 0.037 | -18.5 | 7.51 | 1.38 | 23.7 | 4 | 2.1 | 0.1 | 8.8 | 8.3 | 10.6 | 41.1 | 1.277108
180 | 135 | 590 | 1 | Sod@CuO | 3.96 | 100 | 0.852 | 10.78534 | 14.8 | 16.6 | 0.037 | -18.5 | 7.51 | 1.38 | 23.7 | 4 | 2.1 | 0.1 | 8.8 | 8.3 | 10.6 | 41.1 | 1.277108
210 | 135 | 590 | 1 | Sod@CuO | 3.96 | 100 | 0.822 | 13.9267 | 14.8 | 16.6 | 0.037 | -18.5 | 7.51 | 1.38 | 23.7 | 4 | 2.1 | 0.1 | 8.8 | 8.3 | 10.6 | 41.1 | 1.277108
240 | 135 | 590 | 1 | Sod@CuO | 3.96 | 100 | 0.787 | 17.59162 | 14.8 | 16.6 | 0.037 | -18.5 | 7.51 | 1.38 | 23.7 | 4 | 2.1 | 0.1 | 8.8 | 8.3 | 10.6 | 41.1 | 1.277108
0 | 135 | 663 | 1 | Sod@CuO | 3.96 | 100 | 0.38 | 0 | 14.8 | 16.6 | 0.037 | -18.5 | 7.51 | 1.38 | 23.7 | 4 | 2.1 | 0.1 | 8.8 | 8.3 | 10.6 | 41.1 | 1.277108
15 | 135 | 663 | 1 | Sod@CuO | 3.96 | 100 | 0.276 | 27.36842 | 14.8 | 16.6 | 0.037 | -18.5 | 7.51 | 1.38 | 23.7 | 4 | 2.1 | 0.1 | 8.8 | 8.3 | 10.6 | 41.1 | 1.277108
30 | 135 | 663 | 1 | Sod@CuO | 3.96 | 100 | 0.283 | 25.52632 | 14.8 | 16.6 | 0.037 | -18.5 | 7.51 | 1.38 | 23.7 | 4 | 2.1 | 0.1 | 8.8 | 8.3 | 10.6 | 41.1 | 1.277108
45 | 135 | 663 | 1 | Sod@CuO | 3.96 | 100 | 0.3 | 21.05263 | 14.8 | 16.6 | 0.037 | -18.5 | 7.51 | 1.38 | 23.7 | 4 | 2.1 | 0.1 | 8.8 | 8.3 | 10.6 | 41.1 | 1.277108
60 | 135 | 663 | 1 | Sod@CuO | 3.96 | 100 | 0.311 | 18.15789 | 14.8 | 16.6 | 0.037 | -18.5 | 7.51 | 1.38 | 23.7 | 4 | 2.1 | 0.1 | 8.8 | 8.3 | 10.6 | 41.1 | 1.277108
75 | 135 | 663 | 1 | Sod@CuO | 3.96 | 100 | 0.284 | 25.26316 | 14.8 | 16.6 | 0.037 | -18.5 | 7.51 | 1.38 | 23.7 | 4 | 2.1 | 0.1 | 8.8 | 8.3 | 10.6 | 41.1 | 1.277108
90 | 135 | 663 | 1 | Sod@CuO | 3.96 | 100 | 0.252 | 33.68421 | 14.8 | 16.6 | 0.037 | -18.5 | 7.51 | 1.38 | 23.7 | 4 | 2.1 | 0.1 | 8.8 | 8.3 | 10.6 | 41.1 | 1.277108
105 | 135 | 663 | 1 | Sod@CuO | 3.96 | 100 | 0.286 | 24.73684 | 14.8 | 16.6 | 0.037 | -18.5 | 7.51 | 1.38 | 23.7 | 4 | 2.1 | 0.1 | 8.8 | 8.3 | 10.6 | 41.1 | 1.277108
120 | 135 | 663 | 1 | Sod@CuO | 3.96 | 100 | 0.321 | 15.52632 | 14.8 | 16.6 | 0.037 | -18.5 | 7.51 | 1.38 | 23.7 | 4 | 2.1 | 0.1 | 8.8 | 8.3 | 10.6 | 41.1 | 1.277108
150 | 135 | 663 | 1 | Sod@CuO | 3.96 | 100 | 0.284 | 25.26316 | 14.8 | 16.6 | 0.037 | -18.5 | 7.51 | 1.38 | 23.7 | 4 | 2.1 | 0.1 | 8.8 | 8.3 | 10.6 | 41.1 | 1.277108
180 | 135 | 663 | 1 | Sod@CuO | 3.96 | 100 | 0.3 | 21.05263 | 14.8 | 16.6 | 0.037 | -18.5 | 7.51 | 1.38 | 23.7 | 4 | 2.1 | 0.1 | 8.8 | 8.3 | 10.6 | 41.1 | 1.277108
210 | 135 | 663 | 1 | Sod@CuO | 3.96 | 100 | 0.291 | 23.42105 | 14.8 | 16.6 | 0.037 | -18.5 | 7.51 | 1.38 | 23.7 | 4 | 2.1 | 0.1 | 8.8 | 8.3 | 10.6 | 41.1 | 1.277108
240 | 135 | 663 | 1 | Sod@CuO | 3.96 | 100 | 0.285 | 25 | 14.8 | 16.6 | 0.037 | -18.5 | 7.51 | 1.38 | 23.7 | 4 | 2.1 | 0.1 | 8.8 | 8.3 | 10.6 | 41.1 | 1.277108
0 | 70 | 590 | 0.8 | Sod@CuO | 8.3 | 100 | 0.102 | 0 | 14.8 | 16.6 | 0.037 | -18.5 | 7.51 | 1.38 | 23.7 | 4 | 2.1 | 0.1 | 8.8 | 8.3 | 10.6 | 41.1 | 1.277108
15 | 70 | 590 | 0.8 | Sod@CuO | 8.3 | 100 | 0.046 | 54.90196 | 14.8 | 16.6 | 0.037 | -18.5 | 7.51 | 1.38 | 23.7 | 4 | 2.1 | 0.1 | 8.8 | 8.3 | 10.6 | 41.1 | 1.277108
30 | 70 | 590 | 0.8 | Sod@CuO | 8.3 | 100 | 0.039 | 61.76471 | 14.8 | 16.6 | 0.037 | -18.5 | 7.51 | 1.38 | 23.7 | 4 | 2.1 | 0.1 | 8.8 | 8.3 | 10.6 | 41.1 | 1.277108
45 | 70 | 590 | 0.8 | Sod@CuO | 8.3 | 100 | 0.047 | 53.92157 | 14.8 | 16.6 | 0.037 | -18.5 | 7.51 | 1.38 | 23.7 | 4 | 2.1 | 0.1 | 8.8 | 8.3 | 10.6 | 41.1 | 1.277108
60 | 70 | 590 | 0.8 | Sod@CuO | 8.3 | 100 | 0.053 | 48.03922 | 14.8 | 16.6 | 0.037 | -18.5 | 7.51 | 1.38 | 23.7 | 4 | 2.1 | 0.1 | 8.8 | 8.3 | 10.6 | 41.1 | 1.277108
75 | 70 | 590 | 0.8 | Sod@CuO | 8.3 | 100 | 0.05 | 50.98039 | 14.8 | 16.6 | 0.037 | -18.5 | 7.51 | 1.38 | 23.7 | 4 | 2.1 | 0.1 | 8.8 | 8.3 | 10.6 | 41.1 | 1.277108
90 | 70 | 590 | 0.8 | Sod@CuO | 8.3 | 100 | 0.044 | 56.86275 | 14.8 | 16.6 | 0.037 | -18.5 | 7.51 | 1.38 | 23.7 | 4 | 2.1 | 0.1 | 8.8 | 8.3 | 10.6 | 41.1 | 1.277108
105 | 70 | 590 | 0.8 | Sod@CuO | 8.3 | 100 | 0.0455 | 55.39216 | 14.8 | 16.6 | 0.037 | -18.5 | 7.51 | 1.38 | 23.7 | 4 | 2.1 | 0.1 | 8.8 | 8.3 | 10.6 | 41.1 | 1.277108
120 | 70 | 590 | 0.8 | Sod@CuO | 8.3 | 100 | 0.045 | 55.88235 | 14.8 | 16.6 | 0.037 | -18.5 | 7.51 | 1.38 | 23.7 | 4 | 2.1 | 0.1 | 8.8 | 8.3 | 10.6 | 41.1 | 1.277108
150 | 70 | 590 | 0.8 | Sod@CuO | 8.3 | 100 | 0.046 | 54.90196 | 14.8 | 16.6 | 0.037 | -18.5 | 7.51 | 1.38 | 23.7 | 4 | 2.1 | 0.1 | 8.8 | 8.3 | 10.6 | 41.1 | 1.277108
180 | 70 | 590 | 0.8 | Sod@CuO | 8.3 | 100 | 0.043 | 57.84314 | 14.8 | 16.6 | 0.037 | -18.5 | 7.51 | 1.38 | 23.7 | 4 | 2.1 | 0.1 | 8.8 | 8.3 | 10.6 | 41.1 | 1.277108
210 | 70 | 590 | 0.8 | Sod@CuO | 8.3 | 100 | 0.046 | 54.90196 | 14.8 | 16.6 | 0.037 | -18.5 | 7.51 | 1.38 | 23.7 | 4 | 2.1 | 0.1 | 8.8 | 8.3 | 10.6 | 41.1 | 1.277108
240 | 70 | 590 | 0.8 | Sod@CuO | 8.3 | 100 | 0.034 | 66.66667 | 14.8 | 16.6 | 0.037 | -18.5 | 7.51 | 1.38 | 23.7 | 4 | 2.1 | 0.1 | 8.8 | 8.3 | 10.6 | 41.1 | 1.277108
0 | 70 | 663 | 0.8 | Sod@CuO | 8.3 | 100 | 0.128 | 0 | 14.8 | 16.6 | 0.037 | -18.5 | 7.51 | 1.38 | 23.7 | 4 | 2.1 | 0.1 | 8.8 | 8.3 | 10.6 | 41.1 | 1.277108
15 | 70 | 663 | 0.8 | Sod@CuO | 8.3 | 100 | 0.108 | 15.625 | 14.8 | 16.6 | 0.037 | -18.5 | 7.51 | 1.38 | 23.7 | 4 | 2.1 | 0.1 | 8.8 | 8.3 | 10.6 | 41.1 | 1.277108
30 | 70 | 663 | 0.8 | Sod@CuO | 8.3 | 100 | 0.097 | 24.21875 | 14.8 | 16.6 | 0.037 | -18.5 | 7.51 | 1.38 | 23.7 | 4 | 2.1 | 0.1 | 8.8 | 8.3 | 10.6 | 41.1 | 1.277108
45 | 70 | 663 | 0.8 | Sod@CuO | 8.3 | 100 | 0.105 | 17.96875 | 14.8 | 16.6 | 0.037 | -18.5 | 7.51 | 1.38 | 23.7 | 4 | 2.1 | 0.1 | 8.8 | 8.3 | 10.6 | 41.1 | 1.277108
60 | 70 | 663 | 0.8 | Sod@CuO | 8.3 | 100 | 0.107 | 16.40625 | 14.8 | 16.6 | 0.037 | -18.5 | 7.51 | 1.38 | 23.7 | 4 | 2.1 | 0.1 | 8.8 | 8.3 | 10.6 | 41.1 | 1.277108
75 | 70 | 663 | 0.8 | Sod@CuO | 8.3 | 100 | 0.109 | 14.84375 | 14.8 | 16.6 | 0.037 | -18.5 | 7.51 | 1.38 | 23.7 | 4 | 2.1 | 0.1 | 8.8 | 8.3 | 10.6 | 41.1 | 1.277108
90 | 70 | 663 | 0.8 | Sod@CuO | 8.3 | 100 | 0.108 | 15.625 | 14.8 | 16.6 | 0.037 | -18.5 | 7.51 | 1.38 | 23.7 | 4 | 2.1 | 0.1 | 8.8 | 8.3 | 10.6 | 41.1 | 1.277108
105 | 70 | 663 | 0.8 | Sod@CuO | 8.3 | 100 | 0.111 | 13.28125 | 14.8 | 16.6 | 0.037 | -18.5 | 7.51 | 1.38 | 23.7 | 4 | 2.1 | 0.1 | 8.8 | 8.3 | 10.6 | 41.1 | 1.277108
120 | 70 | 663 | 0.8 | Sod@CuO | 8.3 | 100 | 0.112 | 12.5 | 14.8 | 16.6 | 0.037 | -18.5 | 7.51 | 1.38 | 23.7 | 4 | 2.1 | 0.1 | 8.8 | 8.3 | 10.6 | 41.1 | 1.277108
150 | 70 | 663 | 0.8 | Sod@CuO | 8.3 | 100 | 0.106 | 17.1875 | 14.8 | 16.6 | 0.037 | -18.5 | 7.51 | 1.38 | 23.7 | 4 | 2.1 | 0.1 | 8.8 | 8.3 | 10.6 | 41.1 | 1.277108
180 | 70 | 663 | 0.8 | Sod@CuO | 8.3 | 100 | 0.1 | 21.875 | 14.8 | 16.6 | 0.037 | -18.5 | 7.51 | 1.38 | 23.7 | 4 | 2.1 | 0.1 | 8.8 | 8.3 | 10.6 | 41.1 | 1.277108
210 | 70 | 663 | 0.8 | Sod@CuO | 8.3 | 100 | 0.093 | 27.34375 | 14.8 | 16.6 | 0.037 | -18.5 | 7.51 | 1.38 | 23.7 | 4 | 2.1 | 0.1 | 8.8 | 8.3 | 10.6 | 41.1 | 1.277108
240 | 70 | 663 | 0.8 | Sod@CuO | 8.3 | 100 | 0.079 | 38.28125 | 14.8 | 16.6 | 0.037 | -18.5 | 7.51 | 1.38 | 23.7 | 4 | 2.1 | 0.1 | 8.8 | 8.3 | 10.6 | 41.1 | 1.277108
0 | 70 | 590 | 0.5 | Sod@CuO | 8.27 | 100 | 0.199 | 0 | 14.8 | 16.6 | 0.037 | -18.5 | 7.51 | 1.38 | 23.7 | 4 | 2.1 | 0.1 | 8.8 | 8.3 | 10.6 | 41.1 | 1.277108
15 | 70 | 590 | 0.5 | Sod@CuO | 8.27 | 100 | 0.188 | 5.527638 | 14.8 | 16.6 | 0.037 | -18.5 | 7.51 | 1.38 | 23.7 | 4 | 2.1 | 0.1 | 8.8 | 8.3 | 10.6 | 41.1 | 1.277108
30 | 70 | 590 | 0.5 | Sod@CuO | 8.27 | 100 | 0.16 | 19.59799 | 14.8 | 16.6 | 0.037 | -18.5 | 7.51 | 1.38 | 23.7 | 4 | 2.1 | 0.1 | 8.8 | 8.3 | 10.6 | 41.1 | 1.277108
45 | 70 | 590 | 0.5 | Sod@CuO | 8.27 | 100 | 0.123 | 38.19095 | 14.8 | 16.6 | 0.037 | -18.5 | 7.51 | 1.38 | 23.7 | 4 | 2.1 | 0.1 | 8.8 | 8.3 | 10.6 | 41.1 | 1.277108
60 | 70 | 590 | 0.5 | Sod@CuO | 8.27 | 100 | 0.128 | 35.67839 | 14.8 | 16.6 | 0.037 | -18.5 | 7.51 | 1.38 | 23.7 | 4 | 2.1 | 0.1 | 8.8 | 8.3 | 10.6 | 41.1 | 1.277108
75 | 70 | 590 | 0.5 | Sod@CuO | 8.27 | 100 | 0.17 | 14.57286 | 14.8 | 16.6 | 0.037 | -18.5 | 7.51 | 1.38 | 23.7 | 4 | 2.1 | 0.1 | 8.8 | 8.3 | 10.6 | 41.1 | 1.277108
90 | 70 | 590 | 0.5 | Sod@CuO | 8.27 | 100 | 0.156 | 21.60804 | 14.8 | 16.6 | 0.037 | -18.5 | 7.51 | 1.38 | 23.7 | 4 | 2.1 | 0.1 | 8.8 | 8.3 | 10.6 | 41.1 | 1.277108
105 | 70 | 590 | 0.5 | Sod@CuO | 8.27 | 100 | 0.1525 | 23.36683 | 14.8 | 16.6 | 0.037 | -18.5 | 7.51 | 1.38 | 23.7 | 4 | 2.1 | 0.1 | 8.8 | 8.3 | 10.6 | 41.1 | 1.277108
120 | 70 | 590 | 0.5 | Sod@CuO | 8.27 | 100 | 0.149 | 25.12563 | 14.8 | 16.6 | 0.037 | -18.5 | 7.51 | 1.38 | 23.7 | 4 | 2.1 | 0.1 | 8.8 | 8.3 | 10.6 | 41.1 | 1.277108
150 | 70 | 590 | 0.5 | Sod@CuO | 8.27 | 100 | 0.142 | 28.64322 | 14.8 | 16.6 | 0.037 | -18.5 | 7.51 | 1.38 | 23.7 | 4 | 2.1 | 0.1 | 8.8 | 8.3 | 10.6 | 41.1 | 1.277108
180 | 70 | 590 | 0.5 | Sod@CuO | 8.27 | 100 | 0.138 | 30.65327 | 14.8 | 16.6 | 0.037 | -18.5 | 7.51 | 1.38 | 23.7 | 4 | 2.1 | 0.1 | 8.8 | 8.3 | 10.6 | 41.1 | 1.277108
210 | 70 | 590 | 0.5 | Sod@CuO | 8.27 | 100 | 0.136 | 31.65829 | 14.8 | 16.6 | 0.037 | -18.5 | 7.51 | 1.38 | 23.7 | 4 | 2.1 | 0.1 | 8.8 | 8.3 | 10.6 | 41.1 | 1.277108
240 | 70 | 590 | 0.5 | Sod@CuO | 8.27 | 100 | 0.134 | 32.66332 | 14.8 | 16.6 | 0.037 | -18.5 | 7.51 | 1.38 | 23.7 | 4 | 2.1 | 0.1 | 8.8 | 8.3 | 10.6 | 41.1 | 1.277108
0 | 70 | 663 | 0.5 | Sod@CuO | 8.27 | 100 | 0.153 | 0 | 14.8 | 16.6 | 0.037 | -18.5 | 7.51 | 1.38 | 23.7 | 4 | 2.1 | 0.1 | 8.8 | 8.3 | 10.6 | 41.1 | 1.277108
15 | 70 | 663 | 0.5 | Sod@CuO | 8.27 | 100 | 0.158 | -3.267974 | 14.8 | 16.6 | 0.037 | -18.5 | 7.51 | 1.38 | 23.7 | 4 | 2.1 | 0.1 | 8.8 | 8.3 | 10.6 | 41.1 | 1.277108
30 | 70 | 663 | 0.5 | Sod@CuO | 8.27 | 100 | 0.163 | -6.535948 | 14.8 | 16.6 | 0.037 | -18.5 | 7.51 | 1.38 | 23.7 | 4 | 2.1 | 0.1 | 8.8 | 8.3 | 10.6 | 41.1 | 1.277108
45 | 70 | 663 | 0.5 | Sod@CuO | 8.27 | 100 | 0.154 | -0.6535948 | 14.8 | 16.6 | 0.037 | -18.5 | 7.51 | 1.38 | 23.7 | 4 | 2.1 | 0.1 | 8.8 | 8.3 | 10.6 | 41.1 | 1.277108
60 | 70 | 663 | 0.5 | Sod@CuO | 8.27 | 100 | 0.136 | 11.11111 | 14.8 | 16.6 | 0.037 | -18.5 | 7.51 | 1.38 | 23.7 | 4 | 2.1 | 0.1 | 8.8 | 8.3 | 10.6 | 41.1 | 1.277108
75 | 70 | 663 | 0.5 | Sod@CuO | 8.27 | 100 | 0.135 | 11.76471 | 14.8 | 16.6 | 0.037 | -18.5 | 7.51 | 1.38 | 23.7 | 4 | 2.1 | 0.1 | 8.8 | 8.3 | 10.6 | 41.1 | 1.277108
90 | 70 | 663 | 0.5 | Sod@CuO | 8.27 | 100 | 0.14 | 8.496732 | 14.8 | 16.6 | 0.037 | -18.5 | 7.51 | 1.38 | 23.7 | 4 | 2.1 | 0.1 | 8.8 | 8.3 | 10.6 | 41.1 | 1.277108
105 | 70 | 663 | 0.5 | Sod@CuO | 8.27 | 100 | 0.1365 | 10.78431 | 14.8 | 16.6 | 0.037 | -18.5 | 7.51 | 1.38 | 23.7 | 4 | 2.1 | 0.1 | 8.8 | 8.3 | 10.6 | 41.1 | 1.277108
120 | 70 | 663 | 0.5 | Sod@CuO | 8.27 | 100 | 0.1365 | 10.78431 | 14.8 | 16.6 | 0.037 | -18.5 | 7.51 | 1.38 | 23.7 | 4 | 2.1 | 0.1 | 8.8 | 8.3 | 10.6 | 41.1 | 1.277108
150 | 70 | 663 | 0.5 | Sod@CuO | 8.27 | 100 | 0.136 | 11.11111 | 14.8 | 16.6 | 0.037 | -18.5 | 7.51 | 1.38 | 23.7 | 4 | 2.1 | 0.1 | 8.8 | 8.3 | 10.6 | 41.1 | 1.277108
180 | 70 | 663 | 0.5 | Sod@CuO | 8.27 | 100 | 0.135 | 11.76471 | 14.8 | 16.6 | 0.037 | -18.5 | 7.51 | 1.38 | 23.7 | 4 | 2.1 | 0.1 | 8.8 | 8.3 | 10.6 | 41.1 | 1.277108
210 | 70 | 663 | 0.5 | Sod@CuO | 8.27 | 100 | 0.136 | 11.11111 | 14.8 | 16.6 | 0.037 | -18.5 | 7.51 | 1.38 | 23.7 | 4 | 2.1 | 0.1 | 8.8 | 8.3 | 10.6 | 41.1 | 1.277108
240 | 70 | 663 | 0.5 | Sod@CuO | 8.27 | 100 | 0.136 | 11.11111 | 14.8 | 16.6 | 0.037 | -18.5 | 7.51 | 1.38 | 23.7 | 4 | 2.1 | 0.1 | 8.8 | 8.3 | 10.6 | 41.1 | 1.277108
0 | 70 | 590 | 1 | Sod@CuO | 8.29 | 100 | 0.497 | 0 | 15 | 14.7 | 0.037 | -18.5 | 7.46 | 1.67 | 38.03 | 15.59 | 0.68 | 0 | 2.17 | 4.6 | 7.33 | 31.59 | 1.59
30 | 70 | 590 | 1 | Sod@CuO | 8.29 | 100 | 0.39 | 21.52918 | 15 | 14.7 | 0.037 | -18.5 | 7.46 | 1.67 | 38.03 | 15.59 | 0.68 | 0 | 2.17 | 4.6 | 7.33 | 31.59 | 1.59
60 | 70 | 590 | 1 | Sod@CuO | 8.29 | 100 | 0.518 | -4.225352 | 15 | 14.7 | 0.037 | -18.5 | 7.46 | 1.67 | 38.03 | 15.59 | 0.68 | 0 | 2.17 | 4.6 | 7.33 | 31.59 | 1.59
90 | 70 | 590 | 1 | Sod@CuO | 8.29 | 100 | 0.51 | -2.615694 | 15 | 14.7 | 0.037 | -18.5 | 7.46 | 1.67 | 38.03 | 15.59 | 0.68 | 0 | 2.17 | 4.6 | 7.33 | 31.59 | 1.59
120 | 70 | 590 | 1 | Sod@CuO | 8.29 | 100 | 0.497 | 0 | 15 | 14.7 | 0.037 | -18.5 | 7.46 | 1.67 | 38.03 | 15.59 | 0.68 | 0 | 2.17 | 4.6 | 7.33 | 31.59 | 1.59
150 | 70 | 590 | 1 | Sod@CuO | 8.29 | 100 | 0.476 | 4.225352 | 15 | 14.7 | 0.037 | -18.5 | 7.46 | 1.67 | 38.03 | 15.59 | 0.68 | 0 | 2.17 | 4.6 | 7.33 | 31.59 | 1.59
180 | 70 | 590 | 1 | Sod@CuO | 8.29 | 100 | 0.484 | 2.615694 | 15 | 14.7 | 0.037 | -18.5 | 7.46 | 1.67 | 38.03 | 15.59 | 0.68 | 0 | 2.17 | 4.6 | 7.33 | 31.59 | 1.59
210 | 70 | 590 | 1 | Sod@CuO | 8.29 | 100 | 0.439 | 11.67002 | 15 | 14.7 | 0.037 | -18.5 | 7.46 | 1.67 | 38.03 | 15.59 | 0.68 | 0 | 2.17 | 4.6 | 7.33 | 31.59 | 1.59
240 | 70 | 590 | 1 | Sod@CuO | 8.29 | 100 | 0.436 | 12.27364 | 15 | 14.7 | 0.037 | -18.5 | 7.46 | 1.67 | 38.03 | 15.59 | 0.68 | 0 | 2.17 | 4.6 | 7.33 | 31.59 | 1.59
0 | 70 | 663 | 1 | Sod@CuO | 8.29 | 100 | 0.145 | 0 | 15 | 14.7 | 0.037 | -18.5 | 7.46 | 1.67 | 38.03 | 15.59 | 0.68 | 0 | 2.17 | 4.6 | 7.33 | 31.59 | 1.59
30 | 70 | 663 | 1 | Sod@CuO | 8.29 | 100 | 0.105 | 27.58621 | 15 | 14.7 | 0.037 | -18.5 | 7.46 | 1.67 | 38.03 | 15.59 | 0.68 | 0 | 2.17 | 4.6 | 7.33 | 31.59 | 1.59
60 | 70 | 663 | 1 | Sod@CuO | 8.29 | 100 | 0.12 | 17.24138 | 15 | 14.7 | 0.037 | -18.5 | 7.46 | 1.67 | 38.03 | 15.59 | 0.68 | 0 | 2.17 | 4.6 | 7.33 | 31.59 | 1.59
90 | 70 | 663 | 1 | Sod@CuO | 8.29 | 100 | 0.119 | 17.93103 | 15 | 14.7 | 0.037 | -18.5 | 7.46 | 1.67 | 38.03 | 15.59 | 0.68 | 0 | 2.17 | 4.6 | 7.33 | 31.59 | 1.59
120 | 70 | 663 | 1 | Sod@CuO | 8.29 | 100 | 0.119 | 17.93103 | 15 | 14.7 | 0.037 | -18.5 | 7.46 | 1.67 | 38.03 | 15.59 | 0.68 | 0 | 2.17 | 4.6 | 7.33 | 31.59 | 1.59
150 | 70 | 663 | 1 | Sod@CuO | 8.29 | 100 | 0.114 | 21.37931 | 15 | 14.7 | 0.037 | -18.5 | 7.46 | 1.67 | 38.03 | 15.59 | 0.68 | 0 | 2.17 | 4.6 | 7.33 | 31.59 | 1.59
180 | 70 | 663 | 1 | Sod@CuO | 8.29 | 100 | 0.116 | 20 | 15 | 14.7 | 0.037 | -18.5 | 7.46 | 1.67 | 38.03 | 15.59 | 0.68 | 0 | 2.17 | 4.6 | 7.33 | 31.59 | 1.59
210 | 70 | 663 | 1 | Sod@CuO | 8.29 | 100 | 0.112 | 22.75862 | 15 | 14.7 | 0.037 | -18.5 | 7.46 | 1.67 | 38.03 | 15.59 | 0.68 | 0 | 2.17 | 4.6 | 7.33 | 31.59 | 1.59
240 | 70 | 663 | 1 | Sod@CuO | 8.29 | 100 | 0.108 | 25.51724 | 15 | 14.7 | 0.037 | -18.5 | 7.46 | 1.67 | 38.03 | 15.59 | 0.68 | 0 | 2.17 | 4.6 | 7.33 | 31.59 | 1.59
0 | 70 | 590 | 1.5 | Sod@CuO | 10 | 100 | 0.688 | 0 | 14.8 | 16.6 | 0.037 | -18.5 | 7.51 | 1.38 | 23.7 | 4 | 2.1 | 0.1 | 8.8 | 8.3 | 10.6 | 41.1 | 1.277108
15 | 70 | 590 | 1.5 | Sod@CuO | 10 | 100 | 0.604 | 12.2093 | 14.8 | 16.6 | 0.037 | -18.5 | 7.51 | 1.38 | 23.7 | 4 | 2.1 | 0.1 | 8.8 | 8.3 | 10.6 | 41.1 | 1.277108
30 | 70 | 590 | 1.5 | Sod@CuO | 10 | 100 | 0.565 | 17.87791 | 14.8 | 16.6 | 0.037 | -18.5 | 7.51 | 1.38 | 23.7 | 4 | 2.1 | 0.1 | 8.8 | 8.3 | 10.6 | 41.1 | 1.277108
45 | 70 | 590 | 1.5 | Sod@CuO | 10 | 100 | 0.522 | 24.12791 | 14.8 | 16.6 | 0.037 | -18.5 | 7.51 | 1.38 | 23.7 | 4 | 2.1 | 0.1 | 8.8 | 8.3 | 10.6 | 41.1 | 1.277108
60 | 70 | 590 | 1.5 | Sod@CuO | 10 | 100 | 0.521 | 24.27326 | 14.8 | 16.6 | 0.037 | -18.5 | 7.51 | 1.38 | 23.7 | 4 | 2.1 | 0.1 | 8.8 | 8.3 | 10.6 | 41.1 | 1.277108
75 | 70 | 590 | 1.5 | Sod@CuO | 10 | 100 | 0.443 | 35.61047 | 14.8 | 16.6 | 0.037 | -18.5 | 7.51 | 1.38 | 23.7 | 4 | 2.1 | 0.1 | 8.8 | 8.3 | 10.6 | 41.1 | 1.277108
90 | 70 | 590 | 1.5 | Sod@CuO | 10 | 100 | 0.426 | 38.0814 | 14.8 | 16.6 | 0.037 | -18.5 | 7.51 | 1.38 | 23.7 | 4 | 2.1 | 0.1 | 8.8 | 8.3 | 10.6 | 41.1 | 1.277108
120 | 70 | 590 | 1.5 | Sod@CuO | 10 | 100 | 0.26 | 62.2093 | 14.8 | 16.6 | 0.037 | -18.5 | 7.51 | 1.38 | 23.7 | 4 | 2.1 | 0.1 | 8.8 | 8.3 | 10.6 | 41.1 | 1.277108
150 | 70 | 590 | 1.5 | Sod@CuO | 10 | 100 | 0.17 | 75.2907 | 14.8 | 16.6 | 0.037 | -18.5 | 7.51 | 1.38 | 23.7 | 4 | 2.1 | 0.1 | 8.8 | 8.3 | 10.6 | 41.1 | 1.277108
180 | 70 | 590 | 1.5 | Sod@CuO | 10 | 100 | 0.142 | 79.36047 | 14.8 | 16.6 | 0.037 | -18.5 | 7.51 | 1.38 | 23.7 | 4 | 2.1 | 0.1 | 8.8 | 8.3 | 10.6 | 41.1 | 1.277108
0 | 70 | 663 | 1.5 | Sod@CuO | 10 | 100 | 1.27 | 0 | 14.8 | 16.6 | 0.037 | -18.5 | 7.51 | 1.38 | 23.7 | 4 | 2.1 | 0.1 | 8.8 | 8.3 | 10.6 | 41.1 | 1.277108
15 | 70 | 663 | 1.5 | Sod@CuO | 10 | 100 | 1.127 | 11.25984 | 14.8 | 16.6 | 0.037 | -18.5 | 7.51 | 1.38 | 23.7 | 4 | 2.1 | 0.1 | 8.8 | 8.3 | 10.6 | 41.1 | 1.277108
30 | 70 | 663 | 1.5 | Sod@CuO | 10 | 100 | 0.874 | 31.1811 | 14.8 | 16.6 | 0.037 | -18.5 | 7.51 | 1.38 | 23.7 | 4 | 2.1 | 0.1 | 8.8 | 8.3 | 10.6 | 41.1 | 1.277108
45 | 70 | 663 | 1.5 | Sod@CuO | 10 | 100 | 0.818 | 35.59055 | 14.8 | 16.6 | 0.037 | -18.5 | 7.51 | 1.38 | 23.7 | 4 | 2.1 | 0.1 | 8.8 | 8.3 | 10.6 | 41.1 | 1.277108
60 | 70 | 663 | 1.5 | Sod@CuO | 10 | 100 | 0.646 | 49.13386 | 14.8 | 16.6 | 0.037 | -18.5 | 7.51 | 1.38 | 23.7 | 4 | 2.1 | 0.1 | 8.8 | 8.3 | 10.6 | 41.1 | 1.277108
75 | 70 | 663 | 1.5 | Sod@CuO | 10 | 100 | 0.503 | 60.3937 | 14.8 | 16.6 | 0.037 | -18.5 | 7.51 | 1.38 | 23.7 | 4 | 2.1 | 0.1 | 8.8 | 8.3 | 10.6 | 41.1 | 1.277108
90 | 70 | 663 | 1.5 | Sod@CuO | 10 | 100 | 0.328 | 74.17323 | 14.8 | 16.6 | 0.037 | -18.5 | 7.51 | 1.38 | 23.7 | 4 | 2.1 | 0.1 | 8.8 | 8.3 | 10.6 | 41.1 | 1.277108
120 | 70 | 663 | 1.5 | Sod@CuO | 10 | 100 | 0.276 | 78.26772 | 14.8 | 16.6 | 0.037 | -18.5 | 7.51 | 1.38 | 23.7 | 4 | 2.1 | 0.1 | 8.8 | 8.3 | 10.6 | 41.1 | 1.277108
150 | 70 | 663 | 1.5 | Sod@CuO | 10 | 100 | 0.212 | 83.30709 | 14.8 | 16.6 | 0.037 | -18.5 | 7.51 | 1.38 | 23.7 | 4 | 2.1 | 0.1 | 8.8 | 8.3 | 10.6 | 41.1 | 1.277108
180 | 70 | 663 | 1.5 | Sod@CuO | 10 | 100 | 0.192 | 84.88189 | 14.8 | 16.6 | 0.037 | -18.5 | 7.51 | 1.38 | 23.7 | 4 | 2.1 | 0.1 | 8.8 | 8.3 | 10.6 | 41.1 | 1.277108
0 | 70 | 630 | 1.5 | Sod@CuO | 10 | 100 | 0.542 | 0 | 14.8 | 16.6 | 0.037 | -18.5 | 7.51 | 1.38 | 23.7 | 4 | 2.1 | 0.1 | 8.8 | 8.3 | 10.6 | 41.1 | 1.277108
15 | 70 | 630 | 1.5 | Sod@CuO | 10 | 100 | 0.393 | 27.49077 | 14.8 | 16.6 | 0.037 | -18.5 | 7.51 | 1.38 | 23.7 | 4 | 2.1 | 0.1 | 8.8 | 8.3 | 10.6 | 41.1 | 1.277108
30 | 70 | 630 | 1.5 | Sod@CuO | 10 | 100 | 0.389 | 28.22878 | 14.8 | 16.6 | 0.037 | -18.5 | 7.51 | 1.38 | 23.7 | 4 | 2.1 | 0.1 | 8.8 | 8.3 | 10.6 | 41.1 | 1.277108
45 | 70 | 630 | 1.5 | Sod@CuO | 10 | 100 | 0.363 | 33.02583 | 14.8 | 16.6 | 0.037 | -18.5 | 7.51 | 1.38 | 23.7 | 4 | 2.1 | 0.1 | 8.8 | 8.3 | 10.6 | 41.1 | 1.277108
60 | 70 | 630 | 1.5 | Sod@CuO | 10 | 100 | 0.322 | 40.59041 | 14.8 | 16.6 | 0.037 | -18.5 | 7.51 | 1.38 | 23.7 | 4 | 2.1 | 0.1 | 8.8 | 8.3 | 10.6 | 41.1 | 1.277108
75 | 70 | 630 | 1.5 | Sod@CuO | 10 | 100 | 0.32 | 40.95941 | 14.8 | 16.6 | 0.037 | -18.5 | 7.51 | 1.38 | 23.7 | 4 | 2.1 | 0.1 | 8.8 | 8.3 | 10.6 | 41.1 | 1.277108
90 | 70 | 630 | 1.5 | Sod@CuO | 10 | 100 | 0.266 | 50.92251 | 14.8 | 16.6 | 0.037 | -18.5 | 7.51 | 1.38 | 23.7 | 4 | 2.1 | 0.1 | 8.8 | 8.3 | 10.6 | 41.1 | 1.277108
120 | 70 | 630 | 1.5 | Sod@CuO | 10 | 100 | 0.165 | 69.5572 | 14.8 | 16.6 | 0.037 | -18.5 | 7.51 | 1.38 | 23.7 | 4 | 2.1 | 0.1 | 8.8 | 8.3 | 10.6 | 41.1 | 1.277108
150 | 70 | 630 | 1.5 | Sod@CuO | 10 | 100 | 0.099 | 81.73432 | 14.8 | 16.6 | 0.037 | -18.5 | 7.51 | 1.38 | 23.7 | 4 | 2.1 | 0.1 | 8.8 | 8.3 | 10.6 | 41.1 | 1.277108
180 | 70 | 630 | 1.5 | Sod@CuO | 10 | 100 | 0.084 | 84.50185 | 14.8 | 16.6 | 0.037 | -18.5 | 7.51 | 1.38 | 23.7 | 4 | 2.1 | 0.1 | 8.8 | 8.3 | 10.6 | 41.1 | 1.277108
0 | 70 | 590 | 1.5 | Sod@CuO | 10 | 100 | 0.517 | 0 | 14.8 | 16.6 | 0.037 | -18.5 | 7.51 | 1.38 | 23.7 | 4 | 2.1 | 0.1 | 8.8 | 8.3 | 10.6 | 41.1 | 1.277108
15 | 70 | 590 | 1.5 | Sod@CuO | 10 | 100 | 0.492 | 4.83559 | 14.8 | 16.6 | 0.037 | -18.5 | 7.51 | 1.38 | 23.7 | 4 | 2.1 | 0.1 | 8.8 | 8.3 | 10.6 | 41.1 | 1.277108
30 | 70 | 590 | 1.5 | Sod@CuO | 10 | 100 | 0.354 | 31.52805 | 14.8 | 16.6 | 0.037 | -18.5 | 7.51 | 1.38 | 23.7 | 4 | 2.1 | 0.1 | 8.8 | 8.3 | 10.6 | 41.1 | 1.277108
45 | 70 | 590 | 1.5 | Sod@CuO | 10 | 100 | 0.279 | 46.03482 | 14.8 | 16.6 | 0.037 | -18.5 | 7.51 | 1.38 | 23.7 | 4 | 2.1 | 0.1 | 8.8 | 8.3 | 10.6 | 41.1 | 1.277108
60 | 70 | 590 | 1.5 | Sod@CuO | 10 | 100 | 0.268 | 48.16248 | 14.8 | 16.6 | 0.037 | -18.5 | 7.51 | 1.38 | 23.7 | 4 | 2.1 | 0.1 | 8.8 | 8.3 | 10.6 | 41.1 | 1.277108
75 | 70 | 590 | 1.5 | Sod@CuO | 10 | 100 | 0.246 | 52.41779 | 14.8 | 16.6 | 0.037 | -18.5 | 7.51 | 1.38 | 23.7 | 4 | 2.1 | 0.1 | 8.8 | 8.3 | 10.6 | 41.1 | 1.277108
90 | 70 | 590 | 1.5 | Sod@CuO | 10 | 100 | 0.147 | 71.56673 | 14.8 | 16.6 | 0.037 | -18.5 | 7.51 | 1.38 | 23.7 | 4 | 2.1 | 0.1 | 8.8 | 8.3 | 10.6 | 41.1 | 1.277108
120 | 70 | 590 | 1.5 | Sod@CuO | 10 | 100 | 0.138 | 73.30754 | 14.8 | 16.6 | 0.037 | -18.5 | 7.51 | 1.38 | 23.7 | 4 | 2.1 | 0.1 | 8.8 | 8.3 | 10.6 | 41.1 | 1.277108
150 | 70 | 590 | 1.5 | Sod@CuO | 10 | 100 | 0.13 | 74.85493 | 14.8 | 16.6 | 0.037 | -18.5 | 7.51 | 1.38 | 23.7 | 4 | 2.1 | 0.1 | 8.8 | 8.3 | 10.6 | 41.1 | 1.277108
180 | 70 | 590 | 1.5 | Sod@CuO | 10 | 100 | 0.114 | 77.94971 | 14.8 | 16.6 | 0.037 | -18.5 | 7.51 | 1.38 | 23.7 | 4 | 2.1 | 0.1 | 8.8 | 8.3 | 10.6 | 41.1 | 1.277108
0 | 70 | 663 | 1.5 | Sod@CuO | 10 | 100 | 0.815 | 0 | 14.8 | 16.6 | 0.037 | -18.5 | 7.51 | 1.38 | 23.7 | 4 | 2.1 | 0.1 | 8.8 | 8.3 | 10.6 | 41.1 | 1.277108
15 | 70 | 663 | 1.5 | Sod@CuO | 10 | 100 | 0.779 | 4.417178 | 14.8 | 16.6 | 0.037 | -18.5 | 7.51 | 1.38 | 23.7 | 4 | 2.1 | 0.1 | 8.8 | 8.3 | 10.6 | 41.1 | 1.277108
30 | 70 | 663 | 1.5 | Sod@CuO | 10 | 100 | 0.613 | 24.78528 | 14.8 | 16.6 | 0.037 | -18.5 | 7.51 | 1.38 | 23.7 | 4 | 2.1 | 0.1 | 8.8 | 8.3 | 10.6 | 41.1 | 1.277108
45 | 70 | 663 | 1.5 | Sod@CuO | 10 | 100 | 0.61 | 25.15337 | 14.8 | 16.6 | 0.037 | -18.5 | 7.51 | 1.38 | 23.7 | 4 | 2.1 | 0.1 | 8.8 | 8.3 | 10.6 | 41.1 | 1.277108
60 | 70 | 663 | 1.5 | Sod@CuO | 10 | 100 | 0.489 | 40 | 14.8 | 16.6 | 0.037 | -18.5 | 7.51 | 1.38 | 23.7 | 4 | 2.1 | 0.1 | 8.8 | 8.3 | 10.6 | 41.1 | 1.277108
75 | 70 | 663 | 1.5 | Sod@CuO | 10 | 100 | 0.416 | 48.95706 | 14.8 | 16.6 | 0.037 | -18.5 | 7.51 | 1.38 | 23.7 | 4 | 2.1 | 0.1 | 8.8 | 8.3 | 10.6 | 41.1 | 1.277108
90 | 70 | 663 | 1.5 | Sod@CuO | 10 | 100 | 0.283 | 65.27607 | 14.8 | 16.6 | 0.037 | -18.5 | 7.51 | 1.38 | 23.7 | 4 | 2.1 | 0.1 | 8.8 | 8.3 | 10.6 | 41.1 | 1.277108
120 | 70 | 663 | 1.5 | Sod@CuO | 10 | 100 | 0.178 | 78.15951 | 14.8 | 16.6 | 0.037 | -18.5 | 7.51 | 1.38 | 23.7 | 4 | 2.1 | 0.1 | 8.8 | 8.3 | 10.6 | 41.1 | 1.277108
150 | 70 | 663 | 1.5 | Sod@CuO | 10 | 100 | 0.129 | 84.17178 | 14.8 | 16.6 | 0.037 | -18.5 | 7.51 | 1.38 | 23.7 | 4 | 2.1 | 0.1 | 8.8 | 8.3 | 10.6 | 41.1 | 1.277108
180 | 70 | 663 | 1.5 | Sod@CuO | 10 | 100 | 0.122 | 85.03067 | 14.8 | 16.6 | 0.037 | -18.5 | 7.51 | 1.38 | 23.7 | 4 | 2.1 | 0.1 | 8.8 | 8.3 | 10.6 | 41.1 | 1.277108
0 | 70 | 630 | 1.5 | Sod@CuO | 10 | 100 | 0.502 | 0 | 14.8 | 16.6 | 0.037 | -18.5 | 7.51 | 1.38 | 23.7 | 4 | 2.1 | 0.1 | 8.8 | 8.3 | 10.6 | 41.1 | 1.277108
15 | 70 | 630 | 1.5 | Sod@CuO | 10 | 100 | 0.385 | 23.30677 | 14.8 | 16.6 | 0.037 | -18.5 | 7.51 | 1.38 | 23.7 | 4 | 2.1 | 0.1 | 8.8 | 8.3 | 10.6 | 41.1 | 1.277108
30 | 70 | 630 | 1.5 | Sod@CuO | 10 | 100 | 0.334 | 33.46614 | 14.8 | 16.6 | 0.037 | -18.5 | 7.51 | 1.38 | 23.7 | 4 | 2.1 | 0.1 | 8.8 | 8.3 | 10.6 | 41.1 | 1.277108
45 | 70 | 630 | 1.5 | Sod@CuO | 10 | 100 | 0.273 | 45.61753 | 14.8 | 16.6 | 0.037 | -18.5 | 7.51 | 1.38 | 23.7 | 4 | 2.1 | 0.1 | 8.8 | 8.3 | 10.6 | 41.1 | 1.277108
60 | 70 | 630 | 1.5 | Sod@CuO | 10 | 100 | 0.195 | 61.15538 | 14.8 | 16.6 | 0.037 | -18.5 | 7.51 | 1.38 | 23.7 | 4 | 2.1 | 0.1 | 8.8 | 8.3 | 10.6 | 41.1 | 1.277108
75 | 70 | 630 | 1.5 | Sod@CuO | 10 | 100 | 0.175 | 65.13944 | 14.8 | 16.6 | 0.037 | -18.5 | 7.51 | 1.38 | 23.7 | 4 | 2.1 | 0.1 | 8.8 | 8.3 | 10.6 | 41.1 | 1.277108
90 | 70 | 630 | 1.5 | Sod@CuO | 10 | 100 | 0.142 | 71.71315 | 14.8 | 16.6 | 0.037 | -18.5 | 7.51 | 1.38 | 23.7 | 4 | 2.1 | 0.1 | 8.8 | 8.3 | 10.6 | 41.1 | 1.277108
120 | 70 | 630 | 1.5 | Sod@CuO | 10 | 100 | 0.097 | 80.67729 | 14.8 | 16.6 | 0.037 | -18.5 | 7.51 | 1.38 | 23.7 | 4 | 2.1 | 0.1 | 8.8 | 8.3 | 10.6 | 41.1 | 1.277108
150 | 70 | 630 | 1.5 | Sod@CuO | 10 | 100 | 0.095 | 81.0757 | 14.8 | 16.6 | 0.037 | -18.5 | 7.51 | 1.38 | 23.7 | 4 | 2.1 | 0.1 | 8.8 | 8.3 | 10.6 | 41.1 | 1.277108
180 | 70 | 630 | 1.5 | Sod@CuO | 10 | 100 | 0.087 | 82.66932 | 14.8 | 16.6 | 0.037 | -18.5 | 7.51 | 1.38 | 23.7 | 4 | 2.1 | 0.1 | 8.8 | 8.3 | 10.6 | 41.1 | 1.277108
0 | 135 | 590 | 1.5 | Sod@CuO | 10 | 100 | 0.87 | 0 | 14.8 | 16.6 | 0.037 | -18.5 | 7.51 | 1.38 | 23.7 | 4 | 2.1 | 0.1 | 8.8 | 8.3 | 10.6 | 41.1 | 1.277108
15 | 135 | 590 | 1.5 | Sod@CuO | 10 | 100 | 0.868 | 0.2298851 | 14.8 | 16.6 | 0.037 | -18.5 | 7.51 | 1.38 | 23.7 | 4 | 2.1 | 0.1 | 8.8 | 8.3 | 10.6 | 41.1 | 1.277108
30 | 135 | 590 | 1.5 | Sod@CuO | 10 | 100 | 0.729 | 16.2069 | 14.8 | 16.6 | 0.037 | -18.5 | 7.51 | 1.38 | 23.7 | 4 | 2.1 | 0.1 | 8.8 | 8.3 | 10.6 | 41.1 | 1.277108
45 | 135 | 590 | 1.5 | Sod@CuO | 10 | 100 | 0.4 | 54.02299 | 14.8 | 16.6 | 0.037 | -18.5 | 7.51 | 1.38 | 23.7 | 4 | 2.1 | 0.1 | 8.8 | 8.3 | 10.6 | 41.1 | 1.277108
60 | 135 | 590 | 1.5 | Sod@CuO | 10 | 100 | 0.459 | 47.24138 | 14.8 | 16.6 | 0.037 | -18.5 | 7.51 | 1.38 | 23.7 | 4 | 2.1 | 0.1 | 8.8 | 8.3 | 10.6 | 41.1 | 1.277108
75 | 135 | 590 | 1.5 | Sod@CuO | 10 | 100 | 0.422 | 51.49425 | 14.8 | 16.6 | 0.037 | -18.5 | 7.51 | 1.38 | 23.7 | 4 | 2.1 | 0.1 | 8.8 | 8.3 | 10.6 | 41.1 | 1.277108
90 | 135 | 590 | 1.5 | Sod@CuO | 10 | 100 | 0.396 | 54.48276 | 14.8 | 16.6 | 0.037 | -18.5 | 7.51 | 1.38 | 23.7 | 4 | 2.1 | 0.1 | 8.8 | 8.3 | 10.6 | 41.1 | 1.277108
120 | 135 | 590 | 1.5 | Sod@CuO | 10 | 100 | 0.372 | 57.24138 | 14.8 | 16.6 | 0.037 | -18.5 | 7.51 | 1.38 | 23.7 | 4 | 2.1 | 0.1 | 8.8 | 8.3 | 10.6 | 41.1 | 1.277108
150 | 135 | 590 | 1.5 | Sod@CuO | 10 | 100 | 0.368 | 57.70115 | 14.8 | 16.6 | 0.037 | -18.5 | 7.51 | 1.38 | 23.7 | 4 | 2.1 | 0.1 | 8.8 | 8.3 | 10.6 | 41.1 | 1.277108
180 | 135 | 590 | 1.5 | Sod@CuO | 10 | 100 | 0.35 | 59.77011 | 14.8 | 16.6 | 0.037 | -18.5 | 7.51 | 1.38 | 23.7 | 4 | 2.1 | 0.1 | 8.8 | 8.3 | 10.6 | 41.1 | 1.277108
0 | 135 | 663 | 1.5 | Sod@CuO | 10 | 100 | 0.687 | 0 | 14.8 | 16.6 | 0.037 | -18.5 | 7.51 | 1.38 | 23.7 | 4 | 2.1 | 0.1 | 8.8 | 8.3 | 10.6 | 41.1 | 1.277108
15 | 135 | 663 | 1.5 | Sod@CuO | 10 | 100 | 0.65 | 5.385735 | 14.8 | 16.6 | 0.037 | -18.5 | 7.51 | 1.38 | 23.7 | 4 | 2.1 | 0.1 | 8.8 | 8.3 | 10.6 | 41.1 | 1.277108
30 | 135 | 663 | 1.5 | Sod@CuO | 10 | 100 | 0.733 | -6.695779 | 14.8 | 16.6 | 0.037 | -18.5 | 7.51 | 1.38 | 23.7 | 4 | 2.1 | 0.1 | 8.8 | 8.3 | 10.6 | 41.1 | 1.277108
45 | 135 | 663 | 1.5 | Sod@CuO | 10 | 100 | 0.39 | 43.23144 | 14.8 | 16.6 | 0.037 | -18.5 | 7.51 | 1.38 | 23.7 | 4 | 2.1 | 0.1 | 8.8 | 8.3 | 10.6 | 41.1 | 1.277108
60 | 135 | 663 | 1.5 | Sod@CuO | 10 | 100 | 0.475 | 30.85881 | 14.8 | 16.6 | 0.037 | -18.5 | 7.51 | 1.38 | 23.7 | 4 | 2.1 | 0.1 | 8.8 | 8.3 | 10.6 | 41.1 | 1.277108
75 | 135 | 663 | 1.5 | Sod@CuO | 10 | 100 | 0.686 | 0.1455604 | 14.8 | 16.6 | 0.037 | -18.5 | 7.51 | 1.38 | 23.7 | 4 | 2.1 | 0.1 | 8.8 | 8.3 | 10.6 | 41.1 | 1.277108
90 | 135 | 663 | 1.5 | Sod@CuO | 10 | 100 | 0.432 | 37.1179 | 14.8 | 16.6 | 0.037 | -18.5 | 7.51 | 1.38 | 23.7 | 4 | 2.1 | 0.1 | 8.8 | 8.3 | 10.6 | 41.1 | 1.277108
120 | 135 | 663 | 1.5 | Sod@CuO | 10 | 100 | 0.232 | 66.22999 | 14.8 | 16.6 | 0.037 | -18.5 | 7.51 | 1.38 | 23.7 | 4 | 2.1 | 0.1 | 8.8 | 8.3 | 10.6 | 41.1 | 1.277108
150 | 135 | 663 | 1.5 | Sod@CuO | 10 | 100 | 0.405 | 41.04803 | 14.8 | 16.6 | 0.037 | -18.5 | 7.51 | 1.38 | 23.7 | 4 | 2.1 | 0.1 | 8.8 | 8.3 | 10.6 | 41.1 | 1.277108
180 | 135 | 663 | 1.5 | Sod@CuO | 10 | 100 | 0.266 | 61.28093 | 14.8 | 16.6 | 0.037 | -18.5 | 7.51 | 1.38 | 23.7 | 4 | 2.1 | 0.1 | 8.8 | 8.3 | 10.6 | 41.1 | 1.277108
0 | 135 | 630 | 1.5 | Sod@CuO | 10 | 100 | 0.76752 | 0 | 14.8 | 16.6 | 0.037 | -18.5 | 7.51 | 1.38 | 23.7 | 4 | 2.1 | 0.1 | 8.8 | 8.3 | 10.6 | 41.1 | 1.277108
15 | 135 | 630 | 1.5 | Sod@CuO | 10 | 100 | 0.74592 | 2.814259 | 14.8 | 16.6 | 0.037 | -18.5 | 7.51 | 1.38 | 23.7 | 4 | 2.1 | 0.1 | 8.8 | 8.3 | 10.6 | 41.1 | 1.277108
30 | 135 | 630 | 1.5 | Sod@CuO | 10 | 100 | 0.73124 | 4.726913 | 14.8 | 16.6 | 0.037 | -18.5 | 7.51 | 1.38 | 23.7 | 4 | 2.1 | 0.1 | 8.8 | 8.3 | 10.6 | 41.1 | 1.277108
45 | 135 | 630 | 1.5 | Sod@CuO | 10 | 100 | 0.3944 | 48.61372 | 14.8 | 16.6 | 0.037 | -18.5 | 7.51 | 1.38 | 23.7 | 4 | 2.1 | 0.1 | 8.8 | 8.3 | 10.6 | 41.1 | 1.277108
60 | 135 | 630 | 1.5 | Sod@CuO | 10 | 100 | 0.46796 | 39.0296 | 14.8 | 16.6 | 0.037 | -18.5 | 7.51 | 1.38 | 23.7 | 4 | 2.1 | 0.1 | 8.8 | 8.3 | 10.6 | 41.1 | 1.277108
75 | 135 | 630 | 1.5 | Sod@CuO | 10 | 100 | 0.56984 | 25.75568 | 14.8 | 16.6 | 0.037 | -18.5 | 7.51 | 1.38 | 23.7 | 4 | 2.1 | 0.1 | 8.8 | 8.3 | 10.6 | 41.1 | 1.277108
90 | 135 | 630 | 1.5 | Sod@CuO | 10 | 100 | 0.41616 | 45.77861 | 14.8 | 16.6 | 0.037 | -18.5 | 7.51 | 1.38 | 23.7 | 4 | 2.1 | 0.1 | 8.8 | 8.3 | 10.6 | 41.1 | 1.277108
120 | 135 | 630 | 1.5 | Sod@CuO | 10 | 100 | 0.2936 | 61.74693 | 14.8 | 16.6 | 0.037 | -18.5 | 7.51 | 1.38 | 23.7 | 4 | 2.1 | 0.1 | 8.8 | 8.3 | 10.6 | 41.1 | 1.277108
150 | 135 | 630 | 1.5 | Sod@CuO | 10 | 100 | 0.38872 | 49.35376 | 14.8 | 16.6 | 0.037 | -18.5 | 7.51 | 1.38 | 23.7 | 4 | 2.1 | 0.1 | 8.8 | 8.3 | 10.6 | 41.1 | 1.277108
180 | 135 | 630 | 1.5 | Sod@CuO | 10 | 100 | 0.30296 | 60.52741 | 14.8 | 16.6 | 0.037 | -18.5 | 7.51 | 1.38 | 23.7 | 4 | 2.1 | 0.1 | 8.8 | 8.3 | 10.6 | 41.1 | 1.277108